## 0
| Time | PT (psig) | LC (lbf) | Time (sec) | Pressure (MPa) | Thrust (N) | Burn Area A_b (m^2) | Instantaneous Regression ds (m) | Cumulative Regression s (m) | Instantaneous Burn Rate ds/dt (mm/sec) | Time (sec) | Pressure (psi) | Thrust (lbf) | Burn Area A_b (in^2) | Instantaneous Regression ds (in) | Cumulative Regression s (in) | Instantaneous Burn Rate ds/dt (in/sec) | str | dat
0 | 0 | 3.321275 | 0 | 0 | 0.02289939 | 0 | 0.01173535 | 0 | 0 | 0 | 0 | 3.321276 | 0 | 18.18982 | 0 | 0 | 0 | Throat Area (mm^2) | 59.96174
1 | 0.005715 | 3.870471 | 0 | 0.005715 | 0.02668597 | 0 | 0.01173555 | 4.139193e-07 | 4.139193e-07 | 0.07242682 | 0.005715 | 3.870472 | 0 | 18.19014 | 1.629604e-05 | 1.629604e-05 | 0.002851451 | Throat Diameter (mm) | 8.7376
2 | 0.011429 | 13.76412 | 0 | 0.011429 | 0.09490032 | 0 | 0.01173628 | 1.471602e-06 | 1.885521e-06 | 0.2575432 | 0.011429 | 13.76413 | 0 | 18.19127 | 5.79371e-05 | 7.423315e-05 | 0.0101395 | Throat Area (in^2) | 0.09294088
3 | 0.017143 | 57.73404 | 0 | 0.017143 | 0.3980624 | 0 | 0.01173933 | 6.170645e-06 | 8.056166e-06 | 1.079917 | 0.017143 | 57.73406 | 0 | 18.19599 | 0.0002429389 | 0.0003171721 | 0.04251643 | Throat Diameter (in) | 0.344
4 | 0.022858 | 139.9952 | 0 | 0.022858 | 0.9652331 | 0 | 0.0117467 | 1.495345e-05 | 2.300962e-05 | 2.616527 | 0.022858 | 139.9952 | 0 | 18.20743 | 0.0005887189 | 0.000905891 | 0.1030129 | Burn Time (sec) | 2.84
5 | 0.028572 | 174.072 | 0 | 0.028572 | 1.200185 | 0 | 0.01175583 | 1.857174e-05 | 4.158136e-05 | 3.250217 | 0.028572 | 174.0721 | 0 | 18.22157 | 0.0007311713 | 0.001637062 | 0.1279614 | Impulse (N*s) | 0
6 | 0.034286 | 201.0035 | 0 | 0.034286 | 1.385871 | 0 | 0.01176632 | 2.142074e-05 | 6.30021e-05 | 3.748817 | 0.034286 | 201.0036 | 0 | 18.23783 | 0.0008433366 | 0.002480399 | 0.1475913 | Full Pressure Integral (MPa*s) | 6.902986
7 | 0.04 | 220.9735 | 0 | 0.04 | 1.523559 | 0 | 0.01177777 | 2.35197e-05 | 8.65218e-05 | 4.116154 | 0.04 | 220.9736 | 0 | 18.25559 | 0.0009259731 | 0.003406372 | 0.1620534 | C* (m/s) | 1172.613
8 | 0.045715 | 242.7755 | 0 | 0.045715 | 1.673879 | 0 | 0.01179029 | 2.580972e-05 | 0.0001123315 | 4.516137 | 0.045715 | 242.7756 | 0 | 18.27498 | 0.001016131 | 0.004422503 | 0.1778008 | Average Pressure (using full fire) (MPa) | 2.430629
9 | 0.051429 | 278.5011 | 0 | 0.051429 | 1.920198 | 0 | 0.01180453 | 2.955683e-05 | 0.0001418884 | 5.172704 | 0.051429 | 278.5012 | 0 | 18.29706 | 0.001163655 | 0.005586159 | 0.2036499 | Average Burnrate (using full fire) (mm/s) | 5.665427
10 | 0.057143 | 313.311 | 0 | 0.057143 | 2.160204 | 0 | 0.01182042 | 3.319376e-05 | 0.0001750821 | 5.809198 | 0.057143 | 313.3111 | 0 | 18.32169 | 0.001306842 | 0.006893 | 0.2287087 | Average Pressure (using points above average) (MPa) | 3.730966
11 | 0.062858 | 344.4568 | 0 | 0.062858 | 2.374947 | 0 | 0.01183774 | 3.643117e-05 | 0.0002115133 | 6.374659 | 0.062858 | 344.457 | 0 | 18.34853 | 0.001434299 | 0.008327299 | 0.250971 | Average Burnrate (using points above average) (mm/s) | 8.616935
12 | 0.068572 | 369.0065 | 0 | 0.068572 | 2.544212 | 0 | 0.0118561 | 3.89428e-05 | 0.0002504561 | 6.81533 | 0.068572 | 369.0067 | 0 | 18.377 | 0.001533182 | 0.009860481 | 0.2683202 | Impulse (lbf*s) | 0
13 | 0.074286 | 381.0987 | 0 | 0.074286 | 2.627584 | 0 | 0.01187487 | 4.01366e-05 | 0.0002905927 | 7.024256 | 0.074286 | 381.0989 | 0 | 18.40608 | 0.001580182 | 0.01144066 | 0.2765457 | Full Pressure Integral (psig*s) | 1001.193
14 | 0.08 | 395.0223 | 0 | 0.08 | 2.723584 | 0 | 0.01189411 | 4.151553e-05 | 0.0003321082 | 7.26558 | 0.08 | 395.0225 | 0 | 18.4359 | 0.00163447 | 0.01307513 | 0.2860466 | C* (ft/s) | 3847.154
15 | 0.085715 | 401.9844 | 0 | 0.085715 | 2.771586 | 0 | 0.01191347 | 4.216501e-05 | 0.0003742732 | 7.377955 | 0.085715 | 401.9846 | 0 | 18.46592 | 0.001660041 | 0.01473517 | 0.2904708 | Average Pressure (using full fire) (psig) | 352.5329
16 | 0.091429 | 401.6179 | 0 | 0.091429 | 2.769059 | 0 | 0.0119326 | 4.20308e-05 | 0.000416304 | 7.355758 | 0.091429 | 401.6181 | 0 | 18.49556 | 0.001654757 | 0.01638993 | 0.2895969 | Average Burnrate (in/s) (using full fire) | 0.2230484
17 | 0.097143 | 415.7248 | 0 | 0.097143 | 2.866322 | 0 | 0.01195216 | 4.341352e-05 | 0.0004597175 | 7.597746 | 0.097143 | 415.7249 | 0 | 18.52589 | 0.001709195 | 0.01809913 | 0.299124 | Average Pressure (using points above average) (psig) | 541.1309
18 | 0.102858 | 418.6563 | 0 | 0.102858 | 2.886535 | 0 | 0.01197164 | 4.363344e-05 | 0.000503351 | 7.634898 | 0.102858 | 418.6565 | 0 | 18.55607 | 0.001717853 | 0.01981698 | 0.3005867 | Average Burnrate (using points above average) (in/s) | 0.3392496
19 | 0.108572 | 420.6716 | 0 | 0.108572 | 2.90043 | 0 | 0.01199097 | 4.374217e-05 | 0.0005470932 | 7.655263 | 0.108572 | 420.6718 | 0 | 18.58604 | 0.001722134 | 0.02153911 | 0.3013885 | ISP (sec) | 0
20 | 0.114286 | 425.0686 | 0 | 0.114286 | 2.930746 | 0 | 0.01201026 | 4.410491e-05 | 0.0005911981 | 7.718744 | 0.114286 | 425.0688 | 0 | 18.61595 | 0.001736415 | 0.02327553 | 0.3038877
21 | 0.12 | 427.6337 | 0 | 0.12 | 2.948432 | 0 | 0.01202944 | 4.427656e-05 | 0.0006354746 | 7.748785 | 0.12 | 427.6339 | 0 | 18.64567 | 0.001743173 | 0.0250187 | 0.3050705
22 | 0.125715 | 428.5494 | 0 | 0.125715 | 2.954745 | 0 | 0.01204842 | 4.428533e-05 | 0.0006797599 | 7.748963 | 0.125715 | 428.5496 | 0 | 18.67509 | 0.001743518 | 0.02676222 | 0.3050775
23 | 0.131429 | 429.0992 | 0 | 0.131429 | 2.958536 | 0 | 0.01206719 | 4.424147e-05 | 0.0007240014 | 7.742644 | 0.131429 | 429.0993 | 0 | 18.70418 | 0.001741791 | 0.02850401 | 0.3048287
24 | 0.137143 | 431.6642 | 0 | 0.137143 | 2.976221 | 0 | 0.01208583 | 4.441301e-05 | 0.0007684144 | 7.772666 | 0.137143 | 431.6644 | 0 | 18.73307 | 0.001748545 | 0.03025255 | 0.3060106
25 | 0.142858 | 438.443 | 0 | 0.142858 | 3.02296 | 0 | 0.01210452 | 4.502361e-05 | 0.000813438 | 7.878147 | 0.142858 | 438.4432 | 0 | 18.76205 | 0.001772584 | 0.03202514 | 0.3101634
26 | 0.148572 | 439.7253 | 0 | 0.148572 | 3.0318 | 0 | 0.01212303 | 4.505324e-05 | 0.0008584913 | 7.884712 | 0.148572 | 439.7255 | 0 | 18.79073 | 0.001773751 | 0.03379889 | 0.3104219
27 | 0.154286 | 441.1913 | 0 | 0.154286 | 3.041908 | 0 | 0.01214135 | 4.510982e-05 | 0.0009036011 | 7.894612 | 0.154286 | 441.1915 | 0 | 18.81913 | 0.001775978 | 0.03557487 | 0.3108117
28 | 0.16 | 441.5573 | 0 | 0.16 | 3.044431 | 0 | 0.01215944 | 4.505455e-05 | 0.0009486557 | 7.884941 | 0.16 | 441.5575 | 0 | 18.84718 | 0.001773802 | 0.03734867 | 0.3104309
29 | 0.165715 | 446.8706 | 0 | 0.165715 | 3.081066 | 0 | 0.01217752 | 4.551087e-05 | 0.0009941665 | 7.963406 | 0.165715 | 446.8708 | 0 | 18.87519 | 0.001791767 | 0.03914044 | 0.3135201
30 | 0.171429 | 445.5884 | 0 | 0.171429 | 3.072225 | 0 | 0.01219529 | 4.528021e-05 | 0.001039447 | 7.924433 | 0.171429 | 445.5886 | 0 | 18.90274 | 0.001782686 | 0.04092312 | 0.3119857
31 | 0.177143 | 451.4509 | 0 | 0.177143 | 3.112646 | 0 | 0.01221305 | 4.578251e-05 | 0.001085229 | 8.012341 | 0.177143 | 451.4511 | 0 | 18.93027 | 0.001802462 | 0.04272558 | 0.3154467
32 | 0.182858 | 450.9012 | 0 | 0.182858 | 3.108855 | 0 | 0.01223055 | 4.564264e-05 | 0.001130872 | 7.986464 | 0.182858 | 450.9013 | 0 | 18.95739 | 0.001796955 | 0.04452254 | 0.3144279
33 | 0.188572 | 453.6495 | 0 | 0.188572 | 3.127804 | 0 | 0.0122479 | 4.582071e-05 | 0.001176693 | 8.019025 | 0.188572 | 453.6496 | 0 | 18.98429 | 0.001803966 | 0.0463265 | 0.3157098
34 | 0.194286 | 456.0312 | 0 | 0.194286 | 3.144226 | 0 | 0.0122651 | 4.596934e-05 | 0.001222662 | 8.045036 | 0.194286 | 456.0314 | 0 | 19.01094 | 0.001809817 | 0.04813632 | 0.3167339
35 | 0.2 | 458.779 | 0 | 0.2 | 3.163171 | 0 | 0.01228215 | 4.615438e-05 | 0.001268816 | 8.077421 | 0.2 | 458.7792 | 0 | 19.03738 | 0.001817103 | 0.04995342 | 0.3180089
36 | 0.205715 | 461.8938 | 0 | 0.205715 | 3.184647 | 0 | 0.01229908 | 4.638379e-05 | 0.0013152 | 8.116149 | 0.205715 | 461.894 | 0 | 19.06361 | 0.001826134 | 0.05177956 | 0.3195336
37 | 0.211429 | 463.176 | 0 | 0.211429 | 3.193487 | 0 | 0.0123158 | 4.641297e-05 | 0.001361613 | 8.122676 | 0.211429 | 463.1762 | 0 | 19.08952 | 0.001827283 | 0.05360684 | 0.3197906
38 | 0.217143 | 465.3745 | 0 | 0.217143 | 3.208646 | 0 | 0.01233234 | 4.654209e-05 | 0.001408155 | 8.145273 | 0.217143 | 465.3747 | 0 | 19.11517 | 0.001832367 | 0.05543921 | 0.3206802
39 | 0.222858 | 471.0544 | 0 | 0.222858 | 3.247807 | 0 | 0.01234884 | 4.702606e-05 | 0.001455181 | 8.228532 | 0.222858 | 471.0546 | 0 | 19.14074 | 0.001851421 | 0.05729063 | 0.3239581
40 | 0.228572 | 470.5046 | 0 | 0.228572 | 3.244016 | 0 | 0.01236506 | 4.687202e-05 | 0.001502053 | 8.203013 | 0.228572 | 470.5048 | 0 | 19.16588 | 0.001845356 | 0.05913599 | 0.3229534
41 | 0.234286 | 471.2377 | 0 | 0.234286 | 3.249071 | 0 | 0.01238106 | 4.685493e-05 | 0.001548908 | 8.200023 | 0.234286 | 471.2378 | 0 | 19.19068 | 0.001844683 | 0.06098067 | 0.3228357
42 | 0.24 | 475.2682 | 0 | 0.24 | 3.27686 | 0 | 0.01239693 | 4.716516e-05 | 0.001596073 | 8.254315 | 0.24 | 475.2684 | 0 | 19.21529 | 0.001856897 | 0.06283757 | 0.3249732
43 | 0.245715 | 475.6347 | 0 | 0.245715 | 3.279387 | 0 | 0.01241257 | 4.71202e-05 | 0.001643194 | 8.245005 | 0.245715 | 475.6349 | 0 | 19.23953 | 0.001855127 | 0.06469269 | 0.3246067
44 | 0.251429 | 478.7489 | 0 | 0.251429 | 3.300859 | 0 | 0.01242806 | 4.733081e-05 | 0.001690524 | 8.283306 | 0.251429 | 478.7491 | 0 | 19.26353 | 0.001863419 | 0.06655611 | 0.3261146
45 | 0.257143 | 480.2144 | 0 | 0.257143 | 3.310963 | 0 | 0.01244334 | 4.738665e-05 | 0.001737911 | 8.293078 | 0.257143 | 480.2146 | 0 | 19.28721 | 0.001865617 | 0.06842173 | 0.3264993
46 | 0.262858 | 482.2297 | 0 | 0.262858 | 3.324858 | 0 | 0.01245843 | 4.750512e-05 | 0.001785416 | 8.312356 | 0.262858 | 482.2299 | 0 | 19.3106 | 0.001870281 | 0.07029201 | 0.3272583
47 | 0.268572 | 483.6958 | 0 | 0.268572 | 3.334966 | 0 | 0.0124733 | 4.755308e-05 | 0.001832969 | 8.322205 | 0.268572 | 483.696 | 0 | 19.33366 | 0.00187217 | 0.07216418 | 0.327646
48 | 0.274286 | 484.2455 | 0 | 0.274286 | 3.338757 | 0 | 0.01248794 | 4.75199e-05 | 0.001880489 | 8.316398 | 0.274286 | 484.2457 | 0 | 19.35635 | 0.001870863 | 0.07403504 | 0.3274174
49 | 0.28 | 485.1613 | 0 | 0.28 | 3.34507 | 0 | 0.01250236 | 4.752328e-05 | 0.001928012 | 8.316991 | 0.28 | 485.1615 | 0 | 19.37869 | 0.001870996 | 0.07590604 | 0.3274408
50 | 0.285715 | 486.6268 | 0 | 0.285715 | 3.355175 | 0 | 0.01251656 | 4.758923e-05 | 0.001975602 | 8.327074 | 0.285715 | 486.627 | 0 | 19.40071 | 0.001873593 | 0.07777963 | 0.3278377
51 | 0.291429 | 486.4435 | 0 | 0.291429 | 3.353911 | 0 | 0.01253051 | 4.747819e-05 | 0.00202308 | 8.309098 | 0.291429 | 486.4437 | 0 | 19.42233 | 0.001869221 | 0.07964885 | 0.32713
52 | 0.297143 | 489.5583 | 0 | 0.297143 | 3.375387 | 0 | 0.01254429 | 4.769739e-05 | 0.002070777 | 8.34746 | 0.297143 | 489.5585 | 0 | 19.44369 | 0.001877851 | 0.0815267 | 0.3286403
53 | 0.302858 | 486.81 | 0 | 0.302858 | 3.356438 | 0 | 0.01255775 | 4.735507e-05 | 0.002118132 | 8.286101 | 0.302858 | 486.8102 | 0 | 19.46455 | 0.001864374 | 0.08339108 | 0.3262246
54 | 0.308572 | 489.7416 | 0 | 0.308572 | 3.376651 | 0 | 0.01257104 | 4.754911e-05 | 0.002165681 | 8.32151 | 0.308572 | 489.7418 | 0 | 19.48515 | 0.001872013 | 0.08526309 | 0.3276187
55 | 0.314286 | 493.5888 | 0 | 0.314286 | 3.403177 | 0 | 0.01258417 | 4.783959e-05 | 0.002213521 | 8.372348 | 0.314286 | 493.589 | 0 | 19.50551 | 0.00188345 | 0.08714654 | 0.3296202
56 | 0.32 | 496.8869 | 0 | 0.32 | 3.425916 | 0 | 0.01259714 | 4.807614e-05 | 0.002261597 | 8.413746 | 0.32 | 496.8871 | 0 | 19.52561 | 0.001892763 | 0.0890393 | 0.33125
57 | 0.325715 | 497.6194 | 0 | 0.325715 | 3.430966 | 0 | 0.01260988 | 4.80731e-05 | 0.00230967 | 8.411742 | 0.325715 | 497.6196 | 0 | 19.54536 | 0.001892643 | 0.09093195 | 0.3311711
58 | 0.331429 | 499.4514 | 0 | 0.331429 | 3.443597 | 0 | 0.01262241 | 4.815977e-05 | 0.00235783 | 8.428382 | 0.331429 | 499.4516 | 0 | 19.56477 | 0.001896055 | 0.092828 | 0.3318262
59 | 0.337143 | 502.5662 | 0 | 0.337143 | 3.465073 | 0 | 0.01263476 | 4.837828e-05 | 0.002406208 | 8.466622 | 0.337143 | 502.5664 | 0 | 19.58392 | 0.001904658 | 0.09473266 | 0.3333317
60 | 0.342858 | 501.8332 | 0 | 0.342858 | 3.460019 | 0 | 0.01264684 | 4.823556e-05 | 0.002454444 | 8.440168 | 0.342858 | 501.8334 | 0 | 19.60264 | 0.001899039 | 0.0966317 | 0.3322903
61 | 0.348572 | 503.116 | 0 | 0.348572 | 3.468864 | 0 | 0.01265869 | 4.827044e-05 | 0.002502714 | 8.447749 | 0.348572 | 503.1162 | 0 | 19.62101 | 0.001900412 | 0.09853211 | 0.3325887
62 | 0.354286 | 506.2302 | 0 | 0.354286 | 3.490336 | 0 | 0.01267036 | 4.84893e-05 | 0.002551204 | 8.486052 | 0.354286 | 506.2304 | 0 | 19.6391 | 0.001909029 | 0.1004411 | 0.3340967
63 | 0.36 | 507.879 | 0 | 0.36 | 3.501704 | 0 | 0.01268182 | 4.85678e-05 | 0.002599771 | 8.499791 | 0.36 | 507.8792 | 0 | 19.65685 | 0.001912119 | 0.1023533 | 0.3346376
64 | 0.365715 | 508.4287 | 0 | 0.365715 | 3.505494 | 0 | 0.01269303 | 4.855028e-05 | 0.002648322 | 8.495237 | 0.365715 | 508.4289 | 0 | 19.67423 | 0.001911429 | 0.1042647 | 0.3344583
65 | 0.371429 | 509.345 | 0 | 0.371429 | 3.511812 | 0 | 0.012704 | 4.855141e-05 | 0.002696873 | 8.496922 | 0.371429 | 509.3452 | 0 | 19.69125 | 0.001911474 | 0.1061762 | 0.3345247
66 | 0.377143 | 509.345 | 0 | 0.377143 | 3.511812 | 0 | 0.01271473 | 4.847456e-05 | 0.002745348 | 8.483472 | 0.377143 | 509.3452 | 0 | 19.70786 | 0.001908448 | 0.1080846 | 0.3339951
67 | 0.382858 | 513.0091 | 0 | 0.382858 | 3.537074 | 0 | 0.01272527 | 4.875482e-05 | 0.002794102 | 8.531026 | 0.382858 | 513.0093 | 0 | 19.72421 | 0.001919482 | 0.1100041 | 0.3358674
68 | 0.388572 | 513.7421 | 0 | 0.388572 | 3.542128 | 0 | 0.01273557 | 4.873975e-05 | 0.002842842 | 8.529883 | 0.388572 | 513.7423 | 0 | 19.74018 | 0.001918889 | 0.111923 | 0.3358223
69 | 0.394286 | 517.7726 | 0 | 0.394286 | 3.569918 | 0 | 0.0127457 | 4.904575e-05 | 0.002891888 | 8.583435 | 0.394286 | 517.7728 | 0 | 19.75588 | 0.001930936 | 0.1138539 | 0.3379307
70 | 0.4 | 519.6046 | 0 | 0.4 | 3.582549 | 0 | 0.01275561 | 4.914336e-05 | 0.002941031 | 8.600518 | 0.4 | 519.6048 | 0 | 19.77123 | 0.001934779 | 0.1157887 | 0.3386033
71 | 0.405715 | 520.8869 | 0 | 0.405715 | 3.59139 | 0 | 0.01276528 | 4.919793e-05 | 0.002990229 | 8.608561 | 0.405715 | 520.8871 | 0 | 19.78622 | 0.001936927 | 0.1177256 | 0.3389199
72 | 0.411429 | 521.8031 | 0 | 0.411429 | 3.597707 | 0 | 0.01277471 | 4.920127e-05 | 0.00303943 | 8.610653 | 0.411429 | 521.8034 | 0 | 19.80084 | 0.001937059 | 0.1196627 | 0.3390023
73 | 0.417143 | 522.1697 | 0 | 0.417143 | 3.600235 | 0 | 0.01278389 | 4.916214e-05 | 0.003088593 | 8.603804 | 0.417143 | 522.1699 | 0 | 19.81506 | 0.001935518 | 0.1215982 | 0.3387326
74 | 0.422858 | 522.7194 | 0 | 0.422858 | 3.604025 | 0 | 0.01279282 | 4.91496e-05 | 0.003137742 | 8.600106 | 0.422858 | 522.7197 | 0 | 19.82891 | 0.001935025 | 0.1235332 | 0.338587
75 | 0.428572 | 525.8337 | 0 | 0.428572 | 3.625497 | 0 | 0.01280155 | 4.9361e-05 | 0.003187103 | 8.638607 | 0.428572 | 525.8339 | 0 | 19.84244 | 0.001943348 | 0.1254766 | 0.3401028
76 | 0.434286 | 527.6657 | 0 | 0.434286 | 3.638128 | 0 | 0.01281005 | 4.946067e-05 | 0.003236564 | 8.656049 | 0.434286 | 527.6659 | 0 | 19.85561 | 0.001947271 | 0.1274238 | 0.3407895
77 | 0.44 | 528.2155 | 0 | 0.44 | 3.641919 | 0 | 0.0128183 | 4.944071e-05 | 0.003286005 | 8.652557 | 0.44 | 528.2157 | 0 | 19.8684 | 0.001946486 | 0.1293703 | 0.340652
78 | 0.445715 | 526.2002 | 0 | 0.445715 | 3.628024 | 0 | 0.01282626 | 4.919067e-05 | 0.003335195 | 8.607292 | 0.445715 | 526.2004 | 0 | 19.88075 | 0.001936642 | 0.131307 | 0.33887
79 | 0.451429 | 529.681 | 0 | 0.451429 | 3.652023 | 0 | 0.01283402 | 4.943742e-05 | 0.003384633 | 8.651981 | 0.451429 | 529.6812 | 0 | 19.89278 | 0.001946356 | 0.1332533 | 0.3406294
80 | 0.457143 | 530.7805 | 0 | 0.457143 | 3.659604 | 0 | 0.01284154 | 4.947072e-05 | 0.003434103 | 8.65781 | 0.457143 | 530.7807 | 0 | 19.90443 | 0.001947667 | 0.135201 | 0.3408588
81 | 0.462858 | 529.1318 | 0 | 0.462858 | 3.648236 | 0 | 0.01284878 | 4.92577e-05 | 0.003483361 | 8.619019 | 0.462858 | 529.132 | 0 | 19.91566 | 0.00193928 | 0.1371403 | 0.3393317
82 | 0.468572 | 530.5972 | 0 | 0.468572 | 3.658341 | 0 | 0.01285579 | 4.931806e-05 | 0.003532679 | 8.631092 | 0.468572 | 530.5975 | 0 | 19.92652 | 0.001941657 | 0.1390819 | 0.3398069
83 | 0.474286 | 530.414 | 0 | 0.474286 | 3.657077 | 0 | 0.01286254 | 4.923456e-05 | 0.003581914 | 8.61648 | 0.474286 | 530.4142 | 0 | 19.93698 | 0.00193837 | 0.1410203 | 0.3392317
84 | 0.48 | 532.4293 | 0 | 0.48 | 3.670972 | 0 | 0.01286907 | 4.935557e-05 | 0.003631269 | 8.637657 | 0.48 | 532.4295 | 0 | 19.94709 | 0.001943134 | 0.1429634 | 0.3400654
85 | 0.485715 | 530.0475 | 0 | 0.485715 | 3.65455 | 0 | 0.01287531 | 4.907879e-05 | 0.003680348 | 8.587714 | 0.485715 | 530.0477 | 0 | 19.95677 | 0.001932237 | 0.1448957 | 0.3380992
86 | 0.491429 | 532.0627 | 0 | 0.491429 | 3.668445 | 0 | 0.01288132 | 4.919259e-05 | 0.003729541 | 8.609134 | 0.491429 | 532.063 | 0 | 19.96609 | 0.001936717 | 0.1468324 | 0.3389425
87 | 0.497143 | 534.6278 | 0 | 0.497143 | 3.68613 | 0 | 0.01288712 | 4.936584e-05 | 0.003778907 | 8.639454 | 0.497143 | 534.628 | 0 | 19.97507 | 0.001943538 | 0.1487759 | 0.3401362
88 | 0.502858 | 535.91 | 0 | 0.502858 | 3.694971 | 0 | 0.01289267 | 4.942955e-05 | 0.003828336 | 8.64909 | 0.502858 | 535.9102 | 0 | 19.98368 | 0.001946046 | 0.150722 | 0.3405155
89 | 0.508572 | 538.2918 | 0 | 0.508572 | 3.711393 | 0 | 0.01289799 | 4.957755e-05 | 0.003877914 | 8.676505 | 0.508572 | 538.292 | 0 | 19.99193 | 0.001951873 | 0.1526738 | 0.3415949
90 | 0.514286 | 539.3913 | 0 | 0.514286 | 3.718974 | 0 | 0.01290307 | 4.961645e-05 | 0.00392753 | 8.683313 | 0.514286 | 539.3916 | 0 | 19.9998 | 0.001953405 | 0.1546273 | 0.3418629
91 | 0.52 | 540.6736 | 0 | 0.52 | 3.727815 | 0 | 0.01290791 | 4.967261e-05 | 0.003977203 | 8.693142 | 0.52 | 540.6738 | 0 | 20.0073 | 0.001955616 | 0.1565829 | 0.3422499
92 | 0.525715 | 544.7041 | 0 | 0.525715 | 3.755604 | 0 | 0.01291253 | 4.998983e-05 | 0.004027193 | 8.747126 | 0.525715 | 544.7043 | 0 | 20.01446 | 0.001968104 | 0.158551 | 0.3443752
93 | 0.531429 | 545.2539 | 0 | 0.531429 | 3.759395 | 0 | 0.0129169 | 4.997047e-05 | 0.004077163 | 8.74527 | 0.531429 | 545.2541 | 0 | 20.02123 | 0.001967342 | 0.1605183 | 0.3443021
94 | 0.537143 | 546.5361 | 0 | 0.537143 | 3.768235 | 0 | 0.01292102 | 5.002753e-05 | 0.004127191 | 8.755255 | 0.537143 | 546.5363 | 0 | 20.02761 | 0.001969589 | 0.1624879 | 0.3446953
95 | 0.542858 | 544.5209 | 0 | 0.542858 | 3.754341 | 0 | 0.01292487 | 4.979261e-05 | 0.004176983 | 8.712618 | 0.542858 | 544.5211 | 0 | 20.03358 | 0.00196034 | 0.1644482 | 0.3430166
96 | 0.548572 | 547.8189 | 0 | 0.548572 | 3.77708 | 0 | 0.01292848 | 5.002644e-05 | 0.00422701 | 8.755064 | 0.548572 | 547.8192 | 0 | 20.03919 | 0.001969546 | 0.1664178 | 0.3446878
97 | 0.554286 | 550.2007 | 0 | 0.554286 | 3.793502 | 0 | 0.01293186 | 5.01853e-05 | 0.004277195 | 8.782867 | 0.554286 | 550.2009 | 0 | 20.04442 | 0.0019758 | 0.1683936 | 0.3457824
98 | 0.56 | 550.384 | 0 | 0.56 | 3.794765 | 0 | 0.01293498 | 5.014421e-05 | 0.004327339 | 8.775675 | 0.56 | 550.3842 | 0 | 20.04926 | 0.001974183 | 0.1703678 | 0.3454992
99 | 0.565715 | 550.2007 | 0 | 0.565715 | 3.793502 | 0 | 0.01293784 | 5.007935e-05 | 0.004377418 | 8.762791 | 0.565715 | 550.2009 | 0 | 20.0537 | 0.001971629 | 0.1723394 | 0.344992
100 | 0.571429 | 552.0327 | 0 | 0.571429 | 3.806133 | 0 | 0.01294046 | 5.018087e-05 | 0.004427599 | 8.782091 | 0.571429 | 552.0329 | 0 | 20.05775 | 0.001975626 | 0.174315 | 0.3457518
101 | 0.577143 | 552.9484 | 0 | 0.577143 | 3.812447 | 0 | 0.01294283 | 5.020834e-05 | 0.004477808 | 8.786898 | 0.577143 | 552.9487 | 0 | 20.06142 | 0.001976707 | 0.1762917 | 0.3459411
102 | 0.582858 | 555.5135 | 0 | 0.582858 | 3.830132 | 0 | 0.01294494 | 5.039461e-05 | 0.004528202 | 8.817955 | 0.582858 | 555.5137 | 0 | 20.0647 | 0.001984041 | 0.1782758 | 0.3471638
103 | 0.588572 | 557.5287 | 0 | 0.588572 | 3.844027 | 0 | 0.01294681 | 5.05136e-05 | 0.004578716 | 8.840321 | 0.588572 | 557.529 | 0 | 20.0676 | 0.001988725 | 0.1802645 | 0.3480443
104 | 0.594286 | 557.8953 | 0 | 0.594286 | 3.846554 | 0 | 0.01294842 | 5.049259e-05 | 0.004629208 | 8.836646 | 0.594286 | 557.8955 | 0 | 20.0701 | 0.001987898 | 0.1822524 | 0.3478996
105 | 0.6 | 562.1091 | 0 | 0.6 | 3.875607 | 0 | 0.01294979 | 5.081979e-05 | 0.004680028 | 8.893908 | 0.6 | 562.1093 | 0 | 20.07221 | 0.00200078 | 0.1842532 | 0.350154
106 | 0.605715 | 560.0938 | 0 | 0.605715 | 3.861712 | 0 | 0.01295088 | 5.059349e-05 | 0.004730622 | 8.852755 | 0.605715 | 560.094 | 0 | 20.07391 | 0.001991871 | 0.1862451 | 0.3485338
107 | 0.611429 | 561.0101 | 0 | 0.611429 | 3.86803 | 0 | 0.01295172 | 5.061512e-05 | 0.004781237 | 8.858089 | 0.611429 | 561.0103 | 0 | 20.07521 | 0.001992722 | 0.1882378 | 0.3487439
108 | 0.617143 | 561.0101 | 0 | 0.617143 | 3.86803 | 0 | 0.01295231 | 5.056368e-05 | 0.004831801 | 8.849086 | 0.617143 | 561.0103 | 0 | 20.07612 | 0.001990697 | 0.1902285 | 0.3483894
109 | 0.622858 | 563.2086 | 0 | 0.622858 | 3.883188 | 0 | 0.01295263 | 5.071968e-05 | 0.00488252 | 8.874835 | 0.622858 | 563.2088 | 0 | 20.07662 | 0.001996839 | 0.1922253 | 0.3494032
110 | 0.628572 | 563.0253 | 0 | 0.628572 | 3.881925 | 0 | 0.0129527 | 5.064415e-05 | 0.004933164 | 8.86317 | 0.628572 | 563.0256 | 0 | 20.07673 | 0.001993865 | 0.1942192 | 0.3489439
111 | 0.634286 | 566.8726 | 0 | 0.634286 | 3.908451 | 0 | 0.01295251 | 5.094021e-05 | 0.004984105 | 8.914982 | 0.634286 | 566.8729 | 0 | 20.07643 | 0.002005521 | 0.1962247 | 0.3509837
112 | 0.64 | 567.2391 | 0 | 0.64 | 3.910978 | 0 | 0.01295206 | 5.09239e-05 | 0.005035028 | 8.912128 | 0.64 | 567.2394 | 0 | 20.07573 | 0.002004879 | 0.1982296 | 0.3508714
113 | 0.645715 | 569.2544 | 0 | 0.645715 | 3.924872 | 0 | 0.01295134 | 5.106498e-05 | 0.005086093 | 8.935255 | 0.645715 | 569.2546 | 0 | 20.07462 | 0.002010433 | 0.20024 | 0.3517819
114 | 0.651429 | 570.9032 | 0 | 0.651429 | 3.93624 | 0 | 0.01295036 | 5.11557e-05 | 0.005137249 | 8.952695 | 0.651429 | 570.9034 | 0 | 20.07311 | 0.002014005 | 0.202254 | 0.3524685
115 | 0.657143 | 570.5366 | 0 | 0.657143 | 3.933713 | 0 | 0.01294912 | 5.107553e-05 | 0.005188325 | 8.938664 | 0.657143 | 570.5369 | 0 | 20.07118 | 0.002010849 | 0.2042649 | 0.3519161
116 | 0.662858 | 569.2544 | 0 | 0.662858 | 3.924872 | 0 | 0.01294763 | 5.092333e-05 | 0.005239248 | 8.910469 | 0.662858 | 569.2546 | 0 | 20.06886 | 0.002004857 | 0.2062697 | 0.3508061
117 | 0.668572 | 569.9874 | 0 | 0.668572 | 3.929927 | 0 | 0.01294587 | 5.093436e-05 | 0.005290182 | 8.913958 | 0.668572 | 569.9877 | 0 | 20.06614 | 0.002005291 | 0.208275 | 0.3509434
118 | 0.674286 | 568.8879 | 0 | 0.674286 | 3.922345 | 0 | 0.01294385 | 5.079145e-05 | 0.005340974 | 8.888948 | 0.674286 | 568.8881 | 0 | 20.06302 | 0.001999664 | 0.2102747 | 0.3499588
119 | 0.68 | 573.1017 | 0 | 0.68 | 3.951399 | 0 | 0.01294157 | 5.112315e-05 | 0.005392097 | 8.946999 | 0.68 | 573.1019 | 0 | 20.05947 | 0.002012724 | 0.2122874 | 0.3522442
120 | 0.685715 | 575.1169 | 0 | 0.685715 | 3.965293 | 0 | 0.01293901 | 5.126787e-05 | 0.005443365 | 8.970755 | 0.685715 | 575.1172 | 0 | 20.0555 | 0.002018421 | 0.2143058 | 0.3531795
121 | 0.691429 | 574.7504 | 0 | 0.691429 | 3.962766 | 0 | 0.01293619 | 5.118307e-05 | 0.005494548 | 8.957485 | 0.691429 | 574.7507 | 0 | 20.05113 | 0.002015082 | 0.2163209 | 0.3526571
122 | 0.697143 | 577.1322 | 0 | 0.697143 | 3.979188 | 0 | 0.0129331 | 5.135245e-05 | 0.0055459 | 8.987128 | 0.697143 | 577.1324 | 0 | 20.04634 | 0.002021751 | 0.2183427 | 0.3538241
123 | 0.702858 | 576.3998 | 0 | 0.702858 | 3.974138 | 0 | 0.01292975 | 5.125443e-05 | 0.005597155 | 8.968403 | 0.702858 | 576.4 | 0 | 20.04115 | 0.002017892 | 0.2203605 | 0.3530869
124 | 0.708572 | 577.8652 | 0 | 0.708572 | 3.984242 | 0 | 0.01292613 | 5.133451e-05 | 0.005648489 | 8.983989 | 0.708572 | 577.8655 | 0 | 20.03553 | 0.002021045 | 0.2223816 | 0.3537006
125 | 0.714286 | 579.3307 | 0 | 0.714286 | 3.994346 | 0 | 0.01292223 | 5.142405e-05 | 0.005699913 | 8.999659 | 0.714286 | 579.331 | 0 | 20.0295 | 0.00202457 | 0.2244062 | 0.3543175
126 | 0.72 | 579.8805 | 0 | 0.72 | 3.998137 | 0 | 0.01291807 | 5.143292e-05 | 0.005751346 | 9.00121 | 0.72 | 579.8807 | 0 | 20.02305 | 0.002024919 | 0.2264311 | 0.3543785
127 | 0.725715 | 576.2165 | 0 | 0.725715 | 3.972874 | 0 | 0.01291368 | 5.10782e-05 | 0.005802424 | 8.937569 | 0.725715 | 576.2167 | 0 | 20.01624 | 0.002010954 | 0.228442 | 0.351873
128 | 0.731429 | 576.5824 | 0 | 0.731429 | 3.975397 | 0 | 0.01290903 | 5.106376e-05 | 0.005853488 | 8.936604 | 0.731429 | 576.5827 | 0 | 20.00903 | 0.002010385 | 0.2304524 | 0.351835
129 | 0.737143 | 577.1322 | 0 | 0.737143 | 3.979188 | 0 | 0.01290411 | 5.10752e-05 | 0.005904563 | 8.938606 | 0.737143 | 577.1324 | 0 | 20.00141 | 0.002010836 | 0.2324633 | 0.3519138
130 | 0.742858 | 577.8652 | 0 | 0.742858 | 3.984242 | 0 | 0.01289892 | 5.111242e-05 | 0.005955676 | 8.943555 | 0.742858 | 577.8655 | 0 | 19.99337 | 0.002012301 | 0.2344756 | 0.3521087
131 | 0.748572 | 581.5293 | 0 | 0.748572 | 4.009505 | 0 | 0.01289345 | 5.139122e-05 | 0.006007067 | 8.993913 | 0.748572 | 581.5295 | 0 | 19.98488 | 0.002023277 | 0.2364988 | 0.3540913
132 | 0.754286 | 580.4303 | 0 | 0.754286 | 4.001928 | 0 | 0.01288772 | 5.125872e-05 | 0.006058326 | 8.970724 | 0.754286 | 580.4305 | 0 | 19.97601 | 0.002018061 | 0.2385169 | 0.3531783
133 | 0.76 | 582.6288 | 0 | 0.76 | 4.017086 | 0 | 0.01288171 | 5.141798e-05 | 0.006109744 | 8.998597 | 0.76 | 582.629 | 0 | 19.96669 | 0.002024331 | 0.2405412 | 0.3542757
134 | 0.765715 | 583.178 | 0 | 0.765715 | 4.020872 | 0 | 0.01287543 | 5.144125e-05 | 0.006161185 | 9.001094 | 0.765715 | 583.1782 | 0 | 19.95696 | 0.002025247 | 0.2425665 | 0.354374
135 | 0.771429 | 582.079 | 0 | 0.771429 | 4.013295 | 0 | 0.0128689 | 5.130202e-05 | 0.006212487 | 8.978302 | 0.771429 | 582.0793 | 0 | 19.94684 | 0.002019766 | 0.2445862 | 0.3534767
136 | 0.777143 | 582.4456 | 0 | 0.777143 | 4.015822 | 0 | 0.01286211 | 5.130172e-05 | 0.006263789 | 8.97825 | 0.777143 | 582.4458 | 0 | 19.93631 | 0.002019754 | 0.246606 | 0.3534746
137 | 0.782858 | 582.079 | 0 | 0.782858 | 4.013295 | 0 | 0.01285506 | 5.124658e-05 | 0.006315035 | 8.967031 | 0.782858 | 582.0793 | 0 | 19.92539 | 0.002017583 | 0.2486236 | 0.3530329
138 | 0.788572 | 583.5445 | 0 | 0.788572 | 4.023399 | 0 | 0.01284774 | 5.133538e-05 | 0.006366371 | 8.98414 | 0.788572 | 583.5448 | 0 | 19.91403 | 0.002021079 | 0.2506447 | 0.3537065
139 | 0.794286 | 586.4761 | 0 | 0.794286 | 4.043612 | 0 | 0.01284011 | 5.156247e-05 | 0.006417933 | 9.023884 | 0.794286 | 586.4763 | 0 | 19.90221 | 0.00203002 | 0.2526747 | 0.3552712
140 | 0.8 | 585.0106 | 0 | 0.8 | 4.033508 | 0 | 0.01283225 | 5.140373e-05 | 0.006469337 | 8.996102 | 0.8 | 585.0108 | 0 | 19.89002 | 0.00202377 | 0.2546984 | 0.3541774
141 | 0.805715 | 585.7431 | 0 | 0.805715 | 4.038558 | 0 | 0.01282411 | 5.144784e-05 | 0.006520785 | 9.002247 | 0.805715 | 585.7433 | 0 | 19.8774 | 0.002025507 | 0.2567239 | 0.3544194
142 | 0.811429 | 585.0106 | 0 | 0.811429 | 4.033508 | 0 | 0.01281572 | 5.134609e-05 | 0.006572131 | 8.986015 | 0.811429 | 585.0108 | 0 | 19.8644 | 0.002021501 | 0.2587454 | 0.3537803
143 | 0.817143 | 586.6593 | 0 | 0.817143 | 4.044875 | 0 | 0.01280704 | 5.146294e-05 | 0.006623594 | 9.006465 | 0.817143 | 586.6596 | 0 | 19.85095 | 0.002026101 | 0.2607715 | 0.3545854
144 | 0.822858 | 585.1933 | 0 | 0.822858 | 4.034767 | 0 | 0.01279813 | 5.131632e-05 | 0.00667491 | 8.979234 | 0.822858 | 585.1935 | 0 | 19.83714 | 0.002020329 | 0.2627919 | 0.3535133
145 | 0.828572 | 584.2776 | 0 | 0.828572 | 4.028454 | 0 | 0.01278897 | 5.120087e-05 | 0.006726111 | 8.960601 | 0.828572 | 584.2778 | 0 | 19.82294 | 0.002015783 | 0.2648077 | 0.3527797
146 | 0.834286 | 584.8273 | 0 | 0.834286 | 4.032244 | 0 | 0.01277954 | 5.122353e-05 | 0.006777334 | 8.964567 | 0.834286 | 584.8276 | 0 | 19.80833 | 0.002016676 | 0.2668243 | 0.3529359
147 | 0.84 | 586.1096 | 0 | 0.84 | 4.041085 | 0 | 0.01276984 | 5.131093e-05 | 0.006828645 | 8.979862 | 0.84 | 586.1098 | 0 | 19.79329 | 0.002020116 | 0.2688445 | 0.3535381
148 | 0.845715 | 590.5066 | 0 | 0.845715 | 4.071401 | 0 | 0.01275979 | 5.168035e-05 | 0.006880326 | 9.042932 | 0.845715 | 590.5069 | 0 | 19.77772 | 0.002034661 | 0.2708791 | 0.3560211
149 | 0.851429 | 591.0564 | 0 | 0.851429 | 4.075192 | 0 | 0.01274948 | 5.169555e-05 | 0.006932021 | 9.047173 | 0.851429 | 591.0566 | 0 | 19.76173 | 0.002035259 | 0.2729144 | 0.3561881
150 | 0.857143 | 591.7888 | 0 | 0.857143 | 4.080242 | 0 | 0.01273888 | 5.173641e-05 | 0.006983758 | 9.054325 | 0.857143 | 591.7891 | 0 | 19.74531 | 0.002036868 | 0.2749512 | 0.3564697
151 | 0.862858 | 593.2549 | 0 | 0.862858 | 4.09035 | 0 | 0.012728 | 5.185107e-05 | 0.007035609 | 9.072803 | 0.862858 | 593.2552 | 0 | 19.72844 | 0.002041382 | 0.2769926 | 0.3571971
152 | 0.868572 | 591.0564 | 0 | 0.868572 | 4.075192 | 0 | 0.01271689 | 5.162818e-05 | 0.007087237 | 9.035384 | 0.868572 | 591.0566 | 0 | 19.71122 | 0.002032607 | 0.2790252 | 0.355724
153 | 0.874286 | 593.2549 | 0 | 0.874286 | 4.09035 | 0 | 0.01270548 | 5.179909e-05 | 0.007139036 | 9.065294 | 0.874286 | 593.2552 | 0 | 19.69353 | 0.002039335 | 0.2810646 | 0.3569015
154 | 0.88 | 592.1554 | 0 | 0.88 | 4.082769 | 0 | 0.01269382 | 5.168275e-05 | 0.007190719 | 9.044934 | 0.88 | 592.1556 | 0 | 19.67546 | 0.002034755 | 0.2830993 | 0.3561
155 | 0.885715 | 591.9721 | 0 | 0.885715 | 4.081506 | 0 | 0.0126819 | 5.165619e-05 | 0.007242375 | 9.038704 | 0.885715 | 591.9723 | 0 | 19.65698 | 0.002033709 | 0.285133 | 0.3558547
156 | 0.891429 | 592.5219 | 0 | 0.891429 | 4.085296 | 0 | 0.01266971 | 5.16762e-05 | 0.007294051 | 9.043786 | 0.891429 | 592.5221 | 0 | 19.63808 | 0.002034497 | 0.2871675 | 0.3560548
157 | 0.897143 | 592.3386 | 0 | 0.897143 | 4.084033 | 0 | 0.01265725 | 5.164201e-05 | 0.007345693 | 9.037804 | 0.897143 | 592.3389 | 0 | 19.61878 | 0.002033151 | 0.2892007 | 0.3558193
158 | 0.902858 | 594.9037 | 0 | 0.902858 | 4.101718 | 0 | 0.01264448 | 5.185707e-05 | 0.00739755 | 9.073854 | 0.902858 | 594.9039 | 0 | 19.59898 | 0.002041618 | 0.2912423 | 0.3572385
159 | 0.908572 | 593.2549 | 0 | 0.908572 | 4.09035 | 0 | 0.01263148 | 5.168747e-05 | 0.007449238 | 9.04576 | 0.908572 | 593.2552 | 0 | 19.57883 | 0.002034941 | 0.2932772 | 0.3561325
160 | 0.914286 | 592.3386 | 0 | 0.914286 | 4.084033 | 0 | 0.01261823 | 5.159157e-05 | 0.007500829 | 9.028976 | 0.914286 | 592.3389 | 0 | 19.5583 | 0.002031165 | 0.2953084 | 0.3554717
161 | 0.92 | 594.5371 | 0 | 0.92 | 4.099191 | 0 | 0.01260467 | 5.176757e-05 | 0.007552597 | 9.059778 | 0.92 | 594.5374 | 0 | 19.53728 | 0.002038095 | 0.2973465 | 0.3566844
162 | 0.925715 | 593.4382 | 0 | 0.925715 | 4.091614 | 0 | 0.01259087 | 5.16662e-05 | 0.007604263 | 9.040455 | 0.925715 | 593.4384 | 0 | 19.51589 | 0.002034103 | 0.2993806 | 0.3559236
163 | 0.931429 | 594.9037 | 0 | 0.931429 | 4.101718 | 0 | 0.01257677 | 5.177064e-05 | 0.007656034 | 9.060315 | 0.931429 | 594.9039 | 0 | 19.49404 | 0.002038215 | 0.3014188 | 0.3567055
164 | 0.937143 | 597.4687 | 0 | 0.937143 | 4.119403 | 0 | 0.01256235 | 5.198037e-05 | 0.007708014 | 9.097019 | 0.937143 | 597.469 | 0 | 19.47167 | 0.002046472 | 0.3034653 | 0.3581505
165 | 0.942858 | 598.3844 | 0 | 0.942858 | 4.125717 | 0 | 0.01254763 | 5.205632e-05 | 0.00776007 | 9.108718 | 0.942858 | 598.3847 | 0 | 19.44886 | 0.002049463 | 0.3055147 | 0.3586111
166 | 0.948572 | 598.3844 | 0 | 0.948572 | 4.125717 | 0 | 0.01253264 | 5.203511e-05 | 0.007812106 | 9.1066 | 0.948572 | 598.3847 | 0 | 19.42563 | 0.002048627 | 0.3075634 | 0.3585277
167 | 0.954286 | 596.3692 | 0 | 0.954286 | 4.111822 | 0 | 0.01251744 | 5.184855e-05 | 0.007863954 | 9.07395 | 0.954286 | 596.3694 | 0 | 19.40206 | 0.002041283 | 0.3096047 | 0.3572423
168 | 0.96 | 598.2012 | 0 | 0.96 | 4.124453 | 0 | 0.01250192 | 5.199715e-05 | 0.007915951 | 9.099956 | 0.96 | 598.2014 | 0 | 19.37801 | 0.002047133 | 0.3116518 | 0.3582662
169 | 0.965715 | 600.7662 | 0 | 0.965715 | 4.142139 | 0 | 0.01248606 | 5.22192e-05 | 0.00796817 | 9.137217 | 0.965715 | 600.7665 | 0 | 19.35343 | 0.002055875 | 0.3137077 | 0.3597332
170 | 0.971429 | 599.6672 | 0 | 0.971429 | 4.134562 | 0 | 0.01246996 | 5.210526e-05 | 0.008020276 | 9.118876 | 0.971429 | 599.6675 | 0 | 19.32848 | 0.002051389 | 0.3157591 | 0.359011
171 | 0.977143 | 600.0338 | 0 | 0.977143 | 4.137089 | 0 | 0.01245359 | 5.212851e-05 | 0.008072404 | 9.122945 | 0.977143 | 600.034 | 0 | 19.3031 | 0.002052305 | 0.3178114 | 0.3591713
172 | 0.982858 | 600.0338 | 0 | 0.982858 | 4.137089 | 0 | 0.01243693 | 5.212974e-05 | 0.008124534 | 9.121565 | 0.982858 | 600.034 | 0 | 19.27729 | 0.002052353 | 0.3198637 | 0.3591169
173 | 0.988572 | 602.5982 | 0 | 0.988572 | 4.15477 | 0 | 0.01241994 | 5.233615e-05 | 0.00817687 | 9.159284 | 0.988572 | 602.5985 | 0 | 19.25095 | 0.002060479 | 0.3219242 | 0.3606019
174 | 0.994286 | 603.6978 | 0 | 0.994286 | 4.162351 | 0 | 0.01240265 | 5.242511e-05 | 0.008229295 | 9.174853 | 0.994286 | 603.698 | 0 | 19.22414 | 0.002063982 | 0.3239882 | 0.3612149
175 | 1 | 602.415 | 0 | 1 | 4.153507 | 0 | 0.01238511 | 5.230792e-05 | 0.008281603 | 9.154345 | 1 | 602.4152 | 0 | 19.19696 | 0.002059368 | 0.3260475 | 0.3604075
176 | 1.005715 | 602.5982 | 0 | 1.005715 | 4.15477 | 0 | 0.0123673 | 5.232792e-05 | 0.008333931 | 9.156241 | 1.005715 | 602.5985 | 0 | 19.16935 | 0.002060155 | 0.3281077 | 0.3604821
177 | 1.011429 | 603.6978 | 0 | 1.011429 | 4.162351 | 0 | 0.01234918 | 5.240986e-05 | 0.008386341 | 9.172184 | 1.011429 | 603.698 | 0 | 19.14127 | 0.002063381 | 0.3301711 | 0.3611098
178 | 1.017143 | 602.049 | 0 | 1.017143 | 4.150983 | 0 | 0.01233084 | 5.226309e-05 | 0.008438604 | 9.146498 | 1.017143 | 602.0493 | 0 | 19.11283 | 0.002057603 | 0.3322287 | 0.3600985
179 | 1.022858 | 601.4992 | 0 | 1.022858 | 4.147193 | 0 | 0.01231223 | 5.222159e-05 | 0.008490826 | 9.137636 | 1.022858 | 601.4995 | 0 | 19.084 | 0.002055969 | 0.3342847 | 0.3597496
180 | 1.028572 | 601.316 | 0 | 1.028572 | 4.145929 | 0 | 0.01229337 | 5.219435e-05 | 0.00854302 | 9.134467 | 1.028572 | 601.3162 | 0 | 19.05476 | 0.002054897 | 0.3363396 | 0.3596249
181 | 1.034286 | 602.049 | 0 | 1.034286 | 4.150983 | 0 | 0.0122742 | 5.225648e-05 | 0.008595276 | 9.145342 | 1.034286 | 602.0493 | 0 | 19.02505 | 0.002057343 | 0.3383969 | 0.360053
182 | 1.04 | 601.316 | 0 | 1.04 | 4.145929 | 0 | 0.01225479 | 5.219208e-05 | 0.008647469 | 9.134071 | 1.04 | 601.3162 | 0 | 18.99496 | 0.002054807 | 0.3404517 | 0.3596093
183 | 1.045715 | 603.5145 | 0 | 1.045715 | 4.161088 | 0 | 0.01223502 | 5.239201e-05 | 0.008699861 | 9.167456 | 1.045715 | 603.5148 | 0 | 18.96433 | 0.002062679 | 0.3425144 | 0.3609236
184 | 1.051429 | 603.881 | 0 | 1.051429 | 4.163615 | 0 | 0.01221498 | 5.241531e-05 | 0.008752276 | 9.173138 | 1.051429 | 603.8813 | 0 | 18.93325 | 0.002063596 | 0.344578 | 0.3611474
185 | 1.057143 | 602.2323 | 0 | 1.057143 | 4.152247 | 0 | 0.01219471 | 5.227357e-05 | 0.008804549 | 9.148332 | 1.057143 | 602.2325 | 0 | 18.90183 | 0.002058016 | 0.346636 | 0.3601708
186 | 1.062858 | 602.9647 | 0 | 1.062858 | 4.157297 | 0 | 0.01217413 | 5.234839e-05 | 0.008856898 | 9.159824 | 1.062858 | 602.965 | 0 | 18.86994 | 0.002060962 | 0.348697 | 0.3606232
187 | 1.068572 | 602.415 | 0 | 1.068572 | 4.153507 | 0 | 0.0121533 | 5.229431e-05 | 0.008909192 | 9.151962 | 1.068572 | 602.4152 | 0 | 18.83766 | 0.002058832 | 0.3507558 | 0.3603137
188 | 1.074286 | 602.9647 | 0 | 1.074286 | 4.157297 | 0 | 0.01213218 | 5.234556e-05 | 0.008961538 | 9.160931 | 1.074286 | 602.965 | 0 | 18.80492 | 0.00206085 | 0.3528166 | 0.3606668
189 | 1.08 | 603.881 | 0 | 1.08 | 4.163615 | 0 | 0.01211075 | 5.242936e-05 | 0.009013967 | 9.175596 | 1.08 | 603.8813 | 0 | 18.77169 | 0.002064149 | 0.3548808 | 0.3612441
190 | 1.085715 | 605.1633 | 0 | 1.085715 | 4.172455 | 0 | 0.01208898 | 5.255488e-05 | 0.009066522 | 9.195954 | 1.085715 | 605.1635 | 0 | 18.73796 | 0.002069091 | 0.3569499 | 0.3620456
191 | 1.091429 | 605.1633 | 0 | 1.091429 | 4.172455 | 0 | 0.01206695 | 5.25514e-05 | 0.009119073 | 9.196956 | 1.091429 | 605.1635 | 0 | 18.7038 | 0.002068954 | 0.3590188 | 0.3620851
192 | 1.097143 | 604.98 | 0 | 1.097143 | 4.171192 | 0 | 0.01204463 | 5.254194e-05 | 0.009171615 | 9.195299 | 1.097143 | 604.9802 | 0 | 18.66922 | 0.002068581 | 0.3610874 | 0.3620198
193 | 1.102858 | 604.4302 | 0 | 1.102858 | 4.167401 | 0 | 0.01202206 | 5.251054e-05 | 0.009224126 | 9.188197 | 1.102858 | 604.4305 | 0 | 18.63423 | 0.002067345 | 0.3631548 | 0.3617402
194 | 1.108572 | 605.713 | 0 | 1.108572 | 4.176246 | 0 | 0.01199916 | 5.262071e-05 | 0.009276747 | 9.209084 | 1.108572 | 605.7133 | 0 | 18.59873 | 0.002071683 | 0.3652264 | 0.3625626
195 | 1.114286 | 602.9647 | 0 | 1.114286 | 4.157297 | 0 | 0.01197608 | 5.239053e-05 | 0.009329137 | 9.168801 | 1.114286 | 602.965 | 0 | 18.56296 | 0.00206262 | 0.3672891 | 0.3609766
196 | 1.12 | 607.7283 | 0 | 1.12 | 4.190141 | 0 | 0.01195253 | 5.281388e-05 | 0.009381951 | 9.242892 | 1.12 | 607.7285 | 0 | 18.52647 | 0.002079288 | 0.3693683 | 0.3638936
197 | 1.125715 | 606.0796 | 0 | 1.125715 | 4.178773 | 0 | 0.01192877 | 5.268996e-05 | 0.009434641 | 9.219591 | 1.125715 | 606.0798 | 0 | 18.48963 | 0.002074409 | 0.3714428 | 0.3629762
198 | 1.131429 | 608.6446 | 0 | 1.131429 | 4.196458 | 0 | 0.01190462 | 5.291467e-05 | 0.009487556 | 9.26053 | 1.131429 | 608.6448 | 0 | 18.45219 | 0.002083256 | 0.373526 | 0.364588
199 | 1.137143 | 605.1633 | 0 | 1.137143 | 4.172455 | 0 | 0.01188032 | 5.26236e-05 | 0.009540179 | 9.20959 | 1.137143 | 605.1635 | 0 | 18.41453 | 0.002071796 | 0.3755978 | 0.3625825
200 | 1.142858 | 604.4302 | 0 | 1.142858 | 4.167401 | 0 | 0.01185577 | 5.258135e-05 | 0.00959276 | 9.200586 | 1.142858 | 604.4305 | 0 | 18.37647 | 0.002070133 | 0.3776679 | 0.362228
201 | 1.148572 | 606.0796 | 0 | 1.148572 | 4.178773 | 0 | 0.01183086 | 5.272871e-05 | 0.009645489 | 9.227985 | 1.148572 | 606.0798 | 0 | 18.33787 | 0.002075935 | 0.3797439 | 0.3633067
202 | 1.154286 | 603.881 | 0 | 1.154286 | 4.163615 | 0 | 0.01180577 | 5.255119e-05 | 0.00969804 | 9.196917 | 1.154286 | 603.8813 | 0 | 18.29897 | 0.002068945 | 0.3818128 | 0.3620836
203 | 1.16 | 606.4461 | 0 | 1.16 | 4.1813 | 0 | 0.01178028 | 5.278901e-05 | 0.009750829 | 9.238539 | 1.16 | 606.4463 | 0 | 18.25946 | 0.002078309 | 0.3838911 | 0.3637222
204 | 1.165715 | 604.4302 | 0 | 1.165715 | 4.167401 | 0 | 0.01175458 | 5.263801e-05 | 0.009803467 | 9.210501 | 1.165715 | 604.4305 | 0 | 18.21963 | 0.002072364 | 0.3859635 | 0.3626184
205 | 1.171429 | 606.6287 | 0 | 1.171429 | 4.18256 | 0 | 0.01172851 | 5.283636e-05 | 0.009856304 | 9.246825 | 1.171429 | 606.629 | 0 | 18.17922 | 0.002080173 | 0.3880437 | 0.3640484
206 | 1.177143 | 605.3465 | 0 | 1.177143 | 4.173719 | 0 | 0.0117022 | 5.274148e-05 | 0.009909045 | 9.230221 | 1.177143 | 605.3468 | 0 | 18.13845 | 0.002076437 | 0.3901201 | 0.3633947
207 | 1.182858 | 604.98 | 0 | 1.182858 | 4.171192 | 0 | 0.01167562 | 5.273632e-05 | 0.009961782 | 9.227702 | 1.182858 | 604.9802 | 0 | 18.09724 | 0.002076234 | 0.3921963 | 0.3632956
208 | 1.188572 | 605.1633 | 0 | 1.188572 | 4.172455 | 0 | 0.01164874 | 5.276137e-05 | 0.01001454 | 9.233701 | 1.188572 | 605.1635 | 0 | 18.05559 | 0.00207722 | 0.3942736 | 0.3635317
209 | 1.194286 | 601.8658 | 0 | 1.194286 | 4.14972 | 0 | 0.01162172 | 5.249273e-05 | 0.01006704 | 9.186687 | 1.194286 | 601.866 | 0 | 18.01371 | 0.002066644 | 0.3963402 | 0.3616808
210 | 1.2 | 603.148 | 0 | 1.2 | 4.158561 | 0 | 0.01159436 | 5.262425e-05 | 0.01011966 | 9.209704 | 1.2 | 603.1482 | 0 | 17.9713 | 0.002071822 | 0.398412 | 0.3625869
211 | 1.205715 | 603.148 | 0 | 1.205715 | 4.158561 | 0 | 0.01156671 | 5.26539e-05 | 0.01017231 | 9.213282 | 1.205715 | 603.1482 | 0 | 17.92843 | 0.002072989 | 0.400485 | 0.3627278
212 | 1.211429 | 602.7815 | 0 | 1.211429 | 4.156034 | 0 | 0.01153878 | 5.263387e-05 | 0.01022495 | 9.211389 | 1.211429 | 602.7817 | 0 | 17.88515 | 0.002072201 | 0.4025572 | 0.3626533
213 | 1.217143 | 601.6825 | 0 | 1.217143 | 4.148456 | 0 | 0.01151062 | 5.255977e-05 | 0.01027751 | 9.198419 | 1.217143 | 601.6827 | 0 | 17.84149 | 0.002069283 | 0.4046265 | 0.3621427
214 | 1.222858 | 598.2012 | 0 | 1.222858 | 4.124453 | 0 | 0.01148233 | 5.228716e-05 | 0.01032979 | 9.14911 | 1.222858 | 598.2014 | 0 | 17.79764 | 0.002058551 | 0.406685 | 0.3602014
215 | 1.228572 | 598.7509 | 0 | 1.228572 | 4.128244 | 0 | 0.01145372 | 5.23492e-05 | 0.01038214 | 9.161568 | 1.228572 | 598.7512 | 0 | 17.75331 | 0.002060993 | 0.408746 | 0.3606919
216 | 1.234286 | 596.7357 | 0 | 1.234286 | 4.114349 | 0 | 0.01142493 | 5.219674e-05 | 0.01043434 | 9.134886 | 1.234286 | 596.7359 | 0 | 17.70868 | 0.002054991 | 0.410801 | 0.3596414
217 | 1.24 | 596.9189 | 0 | 1.24 | 4.115613 | 0 | 0.01139584 | 5.223727e-05 | 0.01048658 | 9.141979 | 1.24 | 596.9192 | 0 | 17.66359 | 0.002056587 | 0.4128576 | 0.3599206
218 | 1.245715 | 596.0026 | 0 | 1.245715 | 4.109295 | 0 | 0.01136651 | 5.21914e-05 | 0.01053877 | 9.132353 | 1.245715 | 596.0029 | 0 | 17.61812 | 0.002054781 | 0.4149124 | 0.3595417
219 | 1.251429 | 596.5524 | 0 | 1.251429 | 4.113086 | 0 | 0.01133686 | 5.225638e-05 | 0.01059103 | 9.145324 | 1.251429 | 596.5527 | 0 | 17.57216 | 0.002057339 | 0.4169697 | 0.3600523
220 | 1.257143 | 595.4534 | 0 | 1.257143 | 4.105509 | 0 | 0.01130698 | 5.218676e-05 | 0.01064321 | 9.133139 | 1.257143 | 595.4537 | 0 | 17.52585 | 0.002054598 | 0.4190243 | 0.3595726
221 | 1.262858 | 596.0026 | 0 | 1.262858 | 4.109295 | 0 | 0.01127677 | 5.227149e-05 | 0.01069548 | 9.146368 | 1.262858 | 596.0029 | 0 | 17.47903 | 0.002057934 | 0.4210823 | 0.3600934
222 | 1.268572 | 594.1706 | 0 | 1.268572 | 4.096664 | 0 | 0.01124637 | 5.212975e-05 | 0.01074761 | 9.123162 | 1.268572 | 594.1709 | 0 | 17.43191 | 0.002052353 | 0.4231346 | 0.3591798
223 | 1.274286 | 593.4382 | 0 | 1.274286 | 4.091614 | 0 | 0.01121572 | 5.209422e-05 | 0.01079971 | 9.116944 | 1.274286 | 593.4384 | 0 | 17.3844 | 0.002050955 | 0.4251856 | 0.358935
224 | 1.28 | 592.8884 | 0 | 1.28 | 4.087823 | 0 | 0.01118481 | 5.20754e-05 | 0.01085178 | 9.113651 | 1.28 | 592.8886 | 0 | 17.33649 | 0.002050214 | 0.4272358 | 0.3588054
225 | 1.285715 | 590.5066 | 0 | 1.285715 | 4.071401 | 0 | 0.01115373 | 5.190526e-05 | 0.01090369 | 9.082285 | 1.285715 | 590.5069 | 0 | 17.28832 | 0.002043515 | 0.4292793 | 0.3575705
226 | 1.291429 | 591.2397 | 0 | 1.291429 | 4.076456 | 0 | 0.01112233 | 5.19914e-05 | 0.01095568 | 9.098951 | 1.291429 | 591.2399 | 0 | 17.23964 | 0.002046907 | 0.4313262 | 0.3582266
227 | 1.297143 | 589.9568 | 0 | 1.297143 | 4.067611 | 0 | 0.0110907 | 5.191004e-05 | 0.01100759 | 9.084711 | 1.297143 | 589.9571 | 0 | 17.19062 | 0.002043703 | 0.4333699 | 0.357666
228 | 1.302858 | 589.7736 | 0 | 1.302858 | 4.066347 | 0 | 0.01105879 | 5.193519e-05 | 0.01105953 | 9.087522 | 1.302858 | 589.7738 | 0 | 17.14115 | 0.002044694 | 0.4354146 | 0.3577767
229 | 1.308572 | 588.4914 | 0 | 1.308572 | 4.057507 | 0 | 0.01102666 | 5.184602e-05 | 0.01111137 | 9.073508 | 1.308572 | 588.4916 | 0 | 17.09135 | 0.002041183 | 0.4374558 | 0.3572249
230 | 1.314286 | 587.2091 | 0 | 1.314286 | 4.048666 | 0 | 0.01099431 | 5.17665e-05 | 0.01116314 | 9.05959 | 1.314286 | 587.2094 | 0 | 17.04121 | 0.002038052 | 0.4394938 | 0.356677
231 | 1.32 | 585.9263 | 0 | 1.32 | 4.039821 | 0 | 0.01096174 | 5.168747e-05 | 0.01121483 | 9.045759 | 1.32 | 585.9265 | 0 | 16.99073 | 0.002034941 | 0.4415288 | 0.3561324
232 | 1.325715 | 583.7278 | 0 | 1.325715 | 4.024663 | 0 | 0.010929 | 5.153712e-05 | 0.01126636 | 9.017868 | 1.325715 | 583.728 | 0 | 16.93998 | 0.002029021 | 0.4435578 | 0.3550344
233 | 1.331429 | 582.6288 | 0 | 1.331429 | 4.017086 | 0 | 0.01089604 | 5.146629e-05 | 0.01131783 | 9.007051 | 1.331429 | 582.629 | 0 | 16.88889 | 0.002026233 | 0.445584 | 0.3546085
234 | 1.337143 | 582.9947 | 0 | 1.337143 | 4.019609 | 0 | 0.01086276 | 5.153463e-05 | 0.01136936 | 9.019011 | 1.337143 | 582.995 | 0 | 16.83732 | 0.002028924 | 0.447613 | 0.3550794
235 | 1.342858 | 580.9795 | 0 | 1.342858 | 4.005714 | 0 | 0.01082931 | 5.140202e-05 | 0.01142077 | 8.99423 | 1.342858 | 580.9797 | 0 | 16.78546 | 0.002023703 | 0.4496367 | 0.3541037
236 | 1.348572 | 576.0332 | 0 | 1.348572 | 3.971611 | 0 | 0.01079586 | 5.099216e-05 | 0.01147176 | 8.924074 | 1.348572 | 576.0335 | 0 | 16.73362 | 0.002007566 | 0.4516442 | 0.3513417
237 | 1.354286 | 577.8652 | 0 | 1.354286 | 3.984242 | 0 | 0.01076202 | 5.1192e-05 | 0.01152295 | 8.959048 | 1.354286 | 577.8655 | 0 | 16.68116 | 0.002015434 | 0.4536597 | 0.3527186
238 | 1.36 | 578.415 | 0 | 1.36 | 3.988033 | 0 | 0.01072785 | 5.127922e-05 | 0.01157423 | 8.974312 | 1.36 | 578.4153 | 0 | 16.62821 | 0.002018868 | 0.4556785 | 0.3533196
239 | 1.365715 | 576.0332 | 0 | 1.365715 | 3.971611 | 0 | 0.01069353 | 5.111598e-05 | 0.01162534 | 8.944178 | 1.365715 | 576.0335 | 0 | 16.57501 | 0.002012441 | 0.457691 | 0.3521332
240 | 1.371429 | 573.2849 | 0 | 1.371429 | 3.952662 | 0 | 0.0106591 | 5.090256e-05 | 0.01167625 | 8.908393 | 1.371429 | 573.2852 | 0 | 16.52163 | 0.002004039 | 0.459695 | 0.3507243
241 | 1.377143 | 574.018 | 0 | 1.377143 | 3.957716 | 0 | 0.01062433 | 5.100788e-05 | 0.01172725 | 8.926825 | 1.377143 | 574.0182 | 0 | 16.46774 | 0.002008185 | 0.4617032 | 0.35145
242 | 1.382858 | 571.6362 | 0 | 1.382858 | 3.941294 | 0 | 0.01058941 | 5.08458e-05 | 0.0117781 | 8.896903 | 1.382858 | 571.6364 | 0 | 16.41361 | 0.002001804 | 0.463705 | 0.350272
243 | 1.388572 | 571.4529 | 0 | 1.388572 | 3.940031 | 0 | 0.01055422 | 5.086202e-05 | 0.01182896 | 8.901298 | 1.388572 | 571.4532 | 0 | 16.35907 | 0.002002443 | 0.4657074 | 0.350445
244 | 1.394286 | 571.2697 | 0 | 1.394286 | 3.938767 | 0 | 0.01051875 | 5.088787e-05 | 0.01187985 | 8.905823 | 1.394286 | 571.2699 | 0 | 16.30409 | 0.002003461 | 0.4677109 | 0.3506231
245 | 1.4 | 568.7046 | 0 | 1.4 | 3.921082 | 0 | 0.01048315 | 5.070195e-05 | 0.01193055 | 8.873284 | 1.4 | 568.7049 | 0 | 16.24892 | 0.001996141 | 0.469707 | 0.3493421
246 | 1.405715 | 566.1396 | 0 | 1.405715 | 3.903397 | 0 | 0.01044742 | 5.052506e-05 | 0.01198108 | 8.840781 | 1.405715 | 566.1398 | 0 | 16.19353 | 0.001989177 | 0.4716962 | 0.3480624
247 | 1.411429 | 567.0559 | 0 | 1.411429 | 3.909714 | 0 | 0.01041135 | 5.064185e-05 | 0.01203172 | 8.862766 | 1.411429 | 567.0561 | 0 | 16.13762 | 0.001993775 | 0.47369 | 0.348928
248 | 1.417143 | 564.4908 | 0 | 1.417143 | 3.892029 | 0 | 0.01037515 | 5.045702e-05 | 0.01208218 | 8.83042 | 1.417143 | 564.4911 | 0 | 16.08152 | 0.001986498 | 0.4756765 | 0.3476545
249 | 1.422858 | 565.7736 | 0 | 1.422858 | 3.900874 | 0 | 0.01033858 | 5.062578e-05 | 0.0121328 | 8.858405 | 1.422858 | 565.7739 | 0 | 16.02483 | 0.001993142 | 0.4776696 | 0.3487563
250 | 1.428572 | 564.1243 | 0 | 1.428572 | 3.889502 | 0 | 0.01030183 | 5.051513e-05 | 0.01218332 | 8.840589 | 1.428572 | 564.1245 | 0 | 15.96787 | 0.001988786 | 0.4796584 | 0.3480549
251 | 1.434286 | 563.2086 | 0 | 1.434286 | 3.883188 | 0 | 0.01026485 | 5.047953e-05 | 0.0122338 | 8.834359 | 1.434286 | 563.2088 | 0 | 15.91054 | 0.001987384 | 0.4816458 | 0.3478096
252 | 1.44 | 558.2618 | 0 | 1.44 | 3.849081 | 0 | 0.0102279 | 5.008251e-05 | 0.01228388 | 8.764878 | 1.44 | 558.262 | 0 | 15.85328 | 0.001971754 | 0.4836176 | 0.3450741
253 | 1.445715 | 558.6283 | 0 | 1.445715 | 3.851608 | 0 | 0.01019064 | 5.017139e-05 | 0.01233405 | 8.778896 | 1.445715 | 558.6285 | 0 | 15.79553 | 0.001975253 | 0.4855928 | 0.345626
254 | 1.451429 | 556.9795 | 0 | 1.451429 | 3.84024 | 0 | 0.01015321 | 5.006227e-05 | 0.01238411 | 8.761336 | 1.451429 | 556.9798 | 0 | 15.7375 | 0.001970957 | 0.4875638 | 0.3449347
255 | 1.457143 | 553.8647 | 0 | 1.457143 | 3.818764 | 0 | 0.0101157 | 4.983027e-05 | 0.01243394 | 8.720733 | 1.457143 | 553.865 | 0 | 15.67936 | 0.001961823 | 0.4895256 | 0.3433361
256 | 1.462858 | 552.9484 | 0 | 1.462858 | 3.812447 | 0 | 0.01007796 | 4.980513e-05 | 0.01248375 | 8.714809 | 1.462858 | 552.9487 | 0 | 15.62087 | 0.001960833 | 0.4914864 | 0.3431029
257 | 1.468572 | 548.7346 | 0 | 1.468572 | 3.783394 | 0 | 0.01004023 | 4.946555e-05 | 0.01253321 | 8.656905 | 1.468572 | 548.7349 | 0 | 15.56238 | 0.001947464 | 0.4934339 | 0.3408232
258 | 1.474286 | 549.2844 | 0 | 1.474286 | 3.787184 | 0 | 0.01000218 | 4.95646e-05 | 0.01258278 | 8.674239 | 1.474286 | 549.2846 | 0 | 15.5034 | 0.001951363 | 0.4953853 | 0.3415056
259 | 1.48 | 545.2539 | 0 | 1.48 | 3.759395 | 0 | 0.00996412 | 4.925044e-05 | 0.01263203 | 8.619258 | 1.48 | 545.2541 | 0 | 15.44442 | 0.001938995 | 0.4973243 | 0.339341
260 | 1.485715 | 545.6204 | 0 | 1.485715 | 3.761922 | 0 | 0.009925748 | 4.934256e-05 | 0.01268137 | 8.63387 | 1.485715 | 545.6206 | 0 | 15.38494 | 0.001942622 | 0.4992669 | 0.3399163
261 | 1.491429 | 541.5899 | 0 | 1.491429 | 3.734132 | 0 | 0.009887385 | 4.90199e-05 | 0.01273039 | 8.578912 | 1.491429 | 541.5901 | 0 | 15.32548 | 0.001929918 | 0.5011968 | 0.3377526
262 | 1.497143 | 537.7426 | 0 | 1.497143 | 3.707606 | 0 | 0.009849016 | 4.872213e-05 | 0.01277911 | 8.526799 | 1.497143 | 537.7428 | 0 | 15.26601 | 0.001918195 | 0.503115 | 0.3357009
263 | 1.502858 | 538.1085 | 0 | 1.502858 | 3.710129 | 0 | 0.009810335 | 4.881512e-05 | 0.01282793 | 8.541578 | 1.502858 | 538.1088 | 0 | 15.20605 | 0.001921856 | 0.5050368 | 0.3362828
264 | 1.508572 | 532.4293 | 0 | 1.508572 | 3.670972 | 0 | 0.009771791 | 4.834242e-05 | 0.01287627 | 8.460347 | 1.508572 | 532.4295 | 0 | 15.14631 | 0.001903246 | 0.5069401 | 0.3330847
265 | 1.514286 | 529.681 | 0 | 1.514286 | 3.652023 | 0 | 0.009733173 | 4.814407e-05 | 0.01292442 | 8.425633 | 1.514286 | 529.6812 | 0 | 15.08645 | 0.001895437 | 0.5088355 | 0.331718
266 | 1.52 | 525.1006 | 0 | 1.52 | 3.620443 | 0 | 0.009694617 | 4.777878e-05 | 0.01297219 | 8.361705 | 1.52 | 525.1009 | 0 | 15.02669 | 0.001881056 | 0.5107166 | 0.3292012
267 | 1.525715 | 523.8184 | 0 | 1.525715 | 3.611602 | 0 | 0.009655878 | 4.772199e-05 | 0.01301992 | 8.350305 | 1.525715 | 523.8186 | 0 | 14.96664 | 0.00187882 | 0.5125954 | 0.3287523
268 | 1.531429 | 517.7726 | 0 | 1.531429 | 3.569918 | 0 | 0.009617326 | 4.721399e-05 | 0.01306713 | 8.262862 | 1.531429 | 517.7728 | 0 | 14.90688 | 0.00185882 | 0.5144542 | 0.3253097
269 | 1.537143 | 514.4745 | 0 | 1.537143 | 3.547178 | 0 | 0.009578755 | 4.696437e-05 | 0.01311409 | 8.219176 | 1.537143 | 514.4748 | 0 | 14.8471 | 0.001848992 | 0.5163032 | 0.3235898
270 | 1.542858 | 514.8411 | 0 | 1.542858 | 3.549706 | 0 | 0.009539885 | 4.705797e-05 | 0.01316115 | 8.234116 | 1.542858 | 514.8413 | 0 | 14.78685 | 0.001852677 | 0.5181559 | 0.324178
271 | 1.548572 | 511.7268 | 0 | 1.548572 | 3.528234 | 0 | 0.009500993 | 4.681713e-05 | 0.01320797 | 8.193408 | 1.548572 | 511.727 | 0 | 14.72657 | 0.001843195 | 0.5199991 | 0.3225753
272 | 1.554286 | 508.612 | 0 | 1.554286 | 3.506758 | 0 | 0.009462076 | 4.658423e-05 | 0.01325455 | 8.152647 | 1.554286 | 508.6122 | 0 | 14.66625 | 0.001834026 | 0.5218331 | 0.3209705
273 | 1.56 | 505.3145 | 0 | 1.56 | 3.484022 | 0 | 0.009423151 | 4.63343e-05 | 0.01330089 | 8.108908 | 1.56 | 505.3147 | 0 | 14.60591 | 0.001824186 | 0.5236573 | 0.3192485
274 | 1.565715 | 501.4666 | 0 | 1.565715 | 3.457492 | 0 | 0.009384259 | 4.604153e-05 | 0.01334693 | 8.056261 | 1.565715 | 501.4669 | 0 | 14.54563 | 0.00181266 | 0.52547 | 0.3171758
275 | 1.571429 | 498.7189 | 0 | 1.571429 | 3.438547 | 0 | 0.009345331 | 4.583335e-05 | 0.01339276 | 8.021238 | 1.571429 | 498.7191 | 0 | 14.48529 | 0.001804464 | 0.5272744 | 0.3157969
276 | 1.577143 | 491.5736 | 0 | 1.577143 | 3.389282 | 0 | 0.009306709 | 4.522797e-05 | 0.01343799 | 7.915291 | 1.577143 | 491.5738 | 0 | 14.42543 | 0.00178063 | 0.529055 | 0.3116258
277 | 1.582858 | 489.1918 | 0 | 1.582858 | 3.37286 | 0 | 0.00926802 | 4.506819e-05 | 0.01348306 | 7.885947 | 1.582858 | 489.192 | 0 | 14.36546 | 0.001774339 | 0.5308294 | 0.3104705
278 | 1.588572 | 486.0776 | 0 | 1.588572 | 3.351388 | 0 | 0.009229337 | 4.48249e-05 | 0.01352788 | 7.84475 | 1.588572 | 486.0778 | 0 | 14.3055 | 0.001764761 | 0.5325941 | 0.3088486
279 | 1.594286 | 482.413 | 0 | 1.594286 | 3.326122 | 0 | 0.009190701 | 4.45383e-05 | 0.01357242 | 7.794592 | 1.594286 | 482.4132 | 0 | 14.24562 | 0.001753477 | 0.5343476 | 0.3068738
280 | 1.6 | 481.6805 | 0 | 1.6 | 3.321071 | 0 | 0.00915188 | 4.45225e-05 | 0.01361694 | 7.791827 | 1.6 | 481.6807 | 0 | 14.18544 | 0.001752855 | 0.5361005 | 0.306765
281 | 1.605715 | 478.5657 | 0 | 1.605715 | 3.299596 | 0 | 0.00911306 | 4.429415e-05 | 0.01366124 | 7.750507 | 1.605715 | 478.5659 | 0 | 14.12527 | 0.001743865 | 0.5378443 | 0.3051383
282 | 1.611429 | 469.7716 | 0 | 1.611429 | 3.238962 | 0 | 0.009074724 | 4.352313e-05 | 0.01370476 | 7.616928 | 1.611429 | 469.7718 | 0 | 14.06585 | 0.00171351 | 0.5395579 | 0.2998792
283 | 1.617143 | 465.7411 | 0 | 1.617143 | 3.211173 | 0 | 0.009036484 | 4.319998e-05 | 0.01374796 | 7.560375 | 1.617143 | 465.7412 | 0 | 14.00658 | 0.001700788 | 0.5412586 | 0.2976527
284 | 1.622858 | 464.6421 | 0 | 1.622858 | 3.203596 | 0 | 0.008998095 | 4.315625e-05 | 0.01379112 | 7.5514 | 1.622858 | 464.6423 | 0 | 13.94708 | 0.001699066 | 0.5429577 | 0.2972994
285 | 1.628572 | 458.9622 | 0 | 1.628572 | 3.164434 | 0 | 0.008959954 | 4.267125e-05 | 0.01383379 | 7.467841 | 1.628572 | 458.9624 | 0 | 13.88796 | 0.001679971 | 0.5446377 | 0.2940097
286 | 1.634286 | 452.5499 | 0 | 1.634286 | 3.120223 | 0 | 0.008922122 | 4.212426e-05 | 0.01387591 | 7.372114 | 1.634286 | 452.5501 | 0 | 13.82932 | 0.001658436 | 0.5462961 | 0.2902409
287 | 1.64 | 448.5194 | 0 | 1.64 | 3.092433 | 0 | 0.008884406 | 4.179797e-05 | 0.01391771 | 7.315011 | 1.64 | 448.5196 | 0 | 13.77086 | 0.00164559 | 0.5479417 | 0.2879927
288 | 1.645715 | 440.2751 | 0 | 1.645715 | 3.035591 | 0 | 0.008847164 | 4.108451e-05 | 0.0139588 | 7.188891 | 1.645715 | 440.2752 | 0 | 13.71313 | 0.001617501 | 0.5495592 | 0.2830274
289 | 1.651429 | 434.2293 | 0 | 1.651429 | 2.993906 | 0 | 0.00881023 | 4.056012e-05 | 0.01399936 | 7.098376 | 1.651429 | 434.2294 | 0 | 13.65588 | 0.001596856 | 0.5511561 | 0.2794638
290 | 1.657143 | 425.0686 | 0 | 1.657143 | 2.930746 | 0 | 0.008773874 | 3.974986e-05 | 0.01403911 | 6.956573 | 1.657143 | 425.0688 | 0 | 13.59953 | 0.001564956 | 0.552721 | 0.273881
291 | 1.662858 | 419.9386 | 0 | 1.662858 | 2.895376 | 0 | 0.008737753 | 3.932181e-05 | 0.01407843 | 6.880456 | 1.662858 | 419.9387 | 0 | 13.54354 | 0.001548103 | 0.5542691 | 0.2708842
292 | 1.668572 | 409.8622 | 0 | 1.668572 | 2.825902 | 0 | 0.008702315 | 3.84147e-05 | 0.01411684 | 6.722908 | 1.668572 | 409.8624 | 0 | 13.48861 | 0.00151239 | 0.5557815 | 0.2646816
293 | 1.674286 | 402.1677 | 0 | 1.674286 | 2.77285 | 0 | 0.008667359 | 3.773547e-05 | 0.01415458 | 6.604038 | 1.674286 | 402.1678 | 0 | 13.43443 | 0.001485649 | 0.5572672 | 0.2600016
294 | 1.68 | 390.6253 | 0 | 1.68 | 2.693267 | 0 | 0.008633232 | 3.669243e-05 | 0.01419127 | 6.421496 | 1.68 | 390.6254 | 0 | 13.38154 | 0.001444585 | 0.5587117 | 0.2528149
295 | 1.685715 | 382.0144 | 0 | 1.685715 | 2.633898 | 0 | 0.008599684 | 3.59285e-05 | 0.0142272 | 6.286701 | 1.685715 | 382.0146 | 0 | 13.32954 | 0.001414509 | 0.5601263 | 0.2475081
296 | 1.691429 | 373.4036 | 0 | 1.691429 | 2.574528 | 0 | 0.008566738 | 3.514975e-05 | 0.01426235 | 6.151514 | 1.691429 | 373.4037 | 0 | 13.27847 | 0.001383849 | 0.5615101 | 0.2421857
297 | 1.697143 | 364.4262 | 0 | 1.697143 | 2.512631 | 0 | 0.008534431 | 3.43405e-05 | 0.01429669 | 6.009888 | 1.697143 | 364.4264 | 0 | 13.22839 | 0.001351989 | 0.5628621 | 0.2366099
298 | 1.702858 | 356.7317 | 0 | 1.702858 | 2.459579 | 0 | 0.008502653 | 3.365596e-05 | 0.01433035 | 5.889056 | 1.702858 | 356.7318 | 0 | 13.17914 | 0.001325038 | 0.5641871 | 0.2318527
299 | 1.708572 | 348.1208 | 0 | 1.708572 | 2.40021 | 0 | 0.008471505 | 3.287109e-05 | 0.01436322 | 5.752729 | 1.708572 | 348.121 | 0 | 13.13086 | 0.001294138 | 0.5654813 | 0.2264855
300 | 1.714286 | 339.3267 | 0 | 1.714286 | 2.339576 | 0 | 0.00844101 | 3.207261e-05 | 0.01439529 | 5.612988 | 1.714286 | 339.3269 | 0 | 13.08359 | 0.001262702 | 0.566744 | 0.2209839
301 | 1.72 | 331.2657 | 0 | 1.72 | 2.283997 | 0 | 0.00841111 | 3.134135e-05 | 0.01442663 | 5.485011 | 1.72 | 331.2658 | 0 | 13.03725 | 0.001233912 | 0.5679779 | 0.2159454
302 | 1.725715 | 323.5706 | 0 | 1.725715 | 2.230941 | 0 | 0.008381776 | 3.064817e-05 | 0.01445728 | 5.362759 | 1.725715 | 323.5707 | 0 | 12.99178 | 0.001206621 | 0.5691845 | 0.2111324
303 | 1.731429 | 318.0745 | 0 | 1.731429 | 2.193048 | 0 | 0.008352825 | 3.015105e-05 | 0.01448743 | 5.276698 | 1.731429 | 318.0747 | 0 | 12.94691 | 0.00118705 | 0.5703716 | 0.2077441
304 | 1.737143 | 309.6469 | 0 | 1.737143 | 2.134941 | 0 | 0.008324528 | 2.937963e-05 | 0.01451681 | 5.141692 | 1.737143 | 309.6471 | 0 | 12.90304 | 0.001156679 | 0.5715282 | 0.2024289
305 | 1.742858 | 304.8834 | 0 | 1.742858 | 2.102098 | 0 | 0.00829655 | 2.895955e-05 | 0.01454577 | 5.067287 | 1.742858 | 304.8835 | 0 | 12.85968 | 0.00114014 | 0.5726684 | 0.1994996
306 | 1.748572 | 299.2041 | 0 | 1.748572 | 2.06294 | 0 | 0.008268991 | 2.844115e-05 | 0.01457421 | 4.97745 | 1.748572 | 299.2042 | 0 | 12.81696 | 0.001119731 | 0.5737881 | 0.1959627
307 | 1.754286 | 293.1583 | 0 | 1.754286 | 2.021256 | 0 | 0.008241885 | 2.789163e-05 | 0.0146021 | 4.881279 | 1.754286 | 293.1584 | 0 | 12.77495 | 0.001098096 | 0.5748862 | 0.1921765
308 | 1.76 | 281.9824 | 0 | 1.76 | 1.944201 | 0 | 0.008215716 | 2.68518e-05 | 0.01462895 | 4.699299 | 1.76 | 281.9825 | 0 | 12.73438 | 0.001057158 | 0.5759434 | 0.1850119
309 | 1.765715 | 277.2189 | 0 | 1.765715 | 1.911357 | 0 | 0.008189891 | 2.642565e-05 | 0.01465538 | 4.62391 | 1.765715 | 277.219 | 0 | 12.69436 | 0.00104038 | 0.5769837 | 0.1820438
310 | 1.771429 | 267.3258 | 0 | 1.771429 | 1.843147 | 0 | 0.008164905 | 2.549952e-05 | 0.01468088 | 4.462639 | 1.771429 | 267.3259 | 0 | 12.65563 | 0.001003919 | 0.5779877 | 0.1756946
311 | 1.777143 | 263.4779 | 0 | 1.777143 | 1.816617 | 0 | 0.008140194 | 2.515339e-05 | 0.01470603 | 4.402064 | 1.777143 | 263.478 | 0 | 12.61733 | 0.0009902916 | 0.578978 | 0.1733097
312 | 1.782858 | 254.8671 | 0 | 1.782858 | 1.757247 | 0 | 0.008116207 | 2.43553e-05 | 0.01473039 | 4.261645 | 1.782858 | 254.8672 | 0 | 12.58015 | 0.0009588707 | 0.5799368 | 0.1677814
313 | 1.788572 | 248.4548 | 0 | 1.788572 | 1.713036 | 0 | 0.008092751 | 2.375722e-05 | 0.01475414 | 4.157721 | 1.788572 | 248.4549 | 0 | 12.54379 | 0.000935324 | 0.5808721 | 0.1636899
314 | 1.794286 | 245.707 | 0 | 1.794286 | 1.694091 | 0 | 0.00806948 | 2.351302e-05 | 0.01477766 | 4.114984 | 1.794286 | 245.7071 | 0 | 12.50772 | 0.0009257099 | 0.5817979 | 0.1620073
315 | 1.8 | 241.1267 | 0 | 1.8 | 1.662511 | 0 | 0.008046571 | 2.309267e-05 | 0.01480075 | 4.041419 | 1.8 | 241.1268 | 0 | 12.47221 | 0.0009091606 | 0.582707 | 0.1591111
316 | 1.805715 | 233.0657 | 0 | 1.805715 | 1.606932 | 0 | 0.008024357 | 2.234145e-05 | 0.01482309 | 3.909266 | 1.805715 | 233.0658 | 0 | 12.43778 | 0.0008795853 | 0.5835866 | 0.1539082
317 | 1.811429 | 230.1341 | 0 | 1.811429 | 1.586719 | 0 | 0.00800236 | 2.207313e-05 | 0.01484516 | 3.862992 | 1.811429 | 230.1342 | 0 | 12.40368 | 0.0008690215 | 0.5844556 | 0.1520864
318 | 1.817143 | 226.4701 | 0 | 1.817143 | 1.561457 | 0 | 0.007980649 | 2.173783e-05 | 0.0148669 | 3.804311 | 1.817143 | 226.4702 | 0 | 12.37003 | 0.0008558206 | 0.5853114 | 0.1497761
319 | 1.822858 | 223.7218 | 0 | 1.822858 | 1.542508 | 0 | 0.007959136 | 2.149363e-05 | 0.0148884 | 3.760914 | 1.822858 | 223.7219 | 0 | 12.33668 | 0.0008462062 | 0.5861577 | 0.1480676
320 | 1.828572 | 219.3247 | 0 | 1.828572 | 1.512192 | 0 | 0.007937988 | 2.10828e-05 | 0.01490948 | 3.689674 | 1.828572 | 219.3248 | 0 | 12.30391 | 0.0008300319 | 0.5869877 | 0.1452628
321 | 1.834286 | 214.9277 | 0 | 1.834286 | 1.481875 | 0 | 0.007917206 | 2.06749e-05 | 0.01493015 | 3.618289 | 1.834286 | 214.9278 | 0 | 12.27169 | 0.0008139729 | 0.5878017 | 0.1424524
322 | 1.84 | 212.9124 | 0 | 1.84 | 1.46798 | 0 | 0.007896563 | 2.049562e-05 | 0.01495065 | 3.586912 | 1.84 | 212.9125 | 0 | 12.2397 | 0.0008069145 | 0.5886086 | 0.1412171
323 | 1.845715 | 209.7976 | 0 | 1.845715 | 1.446504 | 0 | 0.007876161 | 2.021354e-05 | 0.01497086 | 3.536928 | 1.845715 | 209.7977 | 0 | 12.20807 | 0.0007958092 | 0.5894044 | 0.1392492
324 | 1.851429 | 202.8361 | 0 | 1.851429 | 1.398506 | 0 | 0.007856388 | 1.955277e-05 | 0.01499042 | 3.421905 | 1.851429 | 202.8362 | 0 | 12.17743 | 0.0007697944 | 0.5901742 | 0.1347207
325 | 1.857143 | 202.2863 | 0 | 1.857143 | 1.394716 | 0 | 0.007836617 | 1.951313e-05 | 0.01500993 | 3.414969 | 1.857143 | 202.2864 | 0 | 12.14678 | 0.0007682341 | 0.5909424 | 0.1344477
326 | 1.862858 | 196.7897 | 0 | 1.862858 | 1.356818 | 0 | 0.007817329 | 1.899896e-05 | 0.01502893 | 3.324402 | 1.862858 | 196.7898 | 0 | 12.11688 | 0.0007479908 | 0.5916904 | 0.130882
327 | 1.868572 | 192.21 | 0 | 1.868572 | 1.325242 | 0 | 0.007798447 | 1.856575e-05 | 0.01504749 | 3.249169 | 1.868572 | 192.2101 | 0 | 12.08762 | 0.0007309354 | 0.5924213 | 0.1279201
328 | 1.874286 | 191.1104 | 0 | 1.874286 | 1.317661 | 0 | 0.007779625 | 1.847165e-05 | 0.01506597 | 3.232701 | 1.874286 | 191.1105 | 0 | 12.05844 | 0.0007272308 | 0.5931486 | 0.1272717
329 | 1.88 | 185.7977 | 0 | 1.88 | 1.28103 | 0 | 0.007761283 | 1.796965e-05 | 0.01508394 | 3.144846 | 1.88 | 185.7978 | 0 | 12.03001 | 0.0007074669 | 0.593856 | 0.1238129
330 | 1.885715 | 182.1331 | 0 | 1.885715 | 1.255764 | 0 | 0.007743256 | 1.762941e-05 | 0.01510156 | 3.084762 | 1.885715 | 182.1332 | 0 | 12.00207 | 0.0006940717 | 0.5945501 | 0.1214474
331 | 1.891429 | 181.4006 | 0 | 1.891429 | 1.250714 | 0 | 0.007725262 | 1.756651e-05 | 0.01511913 | 3.074292 | 1.891429 | 181.4007 | 0 | 11.97418 | 0.0006915951 | 0.5952417 | 0.1210352
332 | 1.897143 | 175.5375 | 0 | 1.897143 | 1.210289 | 0 | 0.007707809 | 1.700914e-05 | 0.01513614 | 2.976748 | 1.897143 | 175.5376 | 0 | 11.94713 | 0.0006696515 | 0.5959113 | 0.1171949
333 | 1.902858 | 174.4385 | 0 | 1.902858 | 1.202712 | 0 | 0.007690424 | 1.691594e-05 | 0.01515306 | 2.959919 | 1.902858 | 174.4386 | 0 | 11.92018 | 0.0006659822 | 0.5965773 | 0.1165323
334 | 1.908572 | 169.4917 | 0 | 1.908572 | 1.168605 | 0 | 0.007673497 | 1.644314e-05 | 0.0151695 | 2.877693 | 1.908572 | 169.4918 | 0 | 11.89394 | 0.000647368 | 0.5972247 | 0.1132951
335 | 1.914286 | 168.2095 | 0 | 1.914286 | 1.159764 | 0 | 0.007656661 | 1.632843e-05 | 0.01518583 | 2.857618 | 1.914286 | 168.2095 | 0 | 11.86785 | 0.0006428518 | 0.5978676 | 0.1125047
336 | 1.92 | 164.1789 | 0 | 1.92 | 1.131974 | 0 | 0.007640193 | 1.594644e-05 | 0.01520177 | 2.790766 | 1.92 | 164.179 | 0 | 11.84232 | 0.0006278129 | 0.5984954 | 0.1098728
337 | 1.925715 | 163.8124 | 0 | 1.925715 | 1.129447 | 0 | 0.007623723 | 1.592289e-05 | 0.0152177 | 2.786157 | 1.925715 | 163.8125 | 0 | 11.81679 | 0.0006268857 | 0.5991222 | 0.1096913
338 | 1.931429 | 157.2169 | 0 | 1.931429 | 1.083972 | 0 | 0.007607887 | 1.528768e-05 | 0.01523298 | 2.675477 | 1.931429 | 157.2169 | 0 | 11.79225 | 0.0006018774 | 0.5997241 | 0.1053338
339 | 1.937143 | 156.4838 | 0 | 1.937143 | 1.078918 | 0 | 0.007592093 | 1.522492e-05 | 0.01524821 | 2.664494 | 1.937143 | 156.4839 | 0 | 11.76777 | 0.0005994065 | 0.6003235 | 0.1049014
340 | 1.942858 | 153.5528 | 0 | 1.942858 | 1.05871 | 0 | 0.00757656 | 1.49506e-05 | 0.01526316 | 2.616029 | 1.942858 | 153.5529 | 0 | 11.74369 | 0.0005886068 | 0.6009121 | 0.1029933
341 | 1.948572 | 151.7203 | 0 | 1.948572 | 1.046075 | 0 | 0.007561185 | 1.477766e-05 | 0.01527794 | 2.58622 | 1.948572 | 151.7203 | 0 | 11.71986 | 0.0005817981 | 0.6014939 | 0.1018198
342 | 1.954286 | 148.7893 | 0 | 1.954286 | 1.025866 | 0 | 0.007546077 | 1.449998e-05 | 0.01529244 | 2.537623 | 1.954286 | 148.7893 | 0 | 11.69644 | 0.0005708655 | 0.6020648 | 0.09990646
343 | 1.96 | 146.9573 | 0 | 1.96 | 1.013235 | 0 | 0.007531127 | 1.432907e-05 | 0.01530677 | 2.507713 | 1.96 | 146.9573 | 0 | 11.67327 | 0.000564137 | 0.6026289 | 0.09872892
344 | 1.965715 | 144.7587 | 0 | 1.965715 | 0.9980768 | 0 | 0.00751637 | 1.412461e-05 | 0.01532089 | 2.471498 | 1.965715 | 144.7588 | 0 | 11.6504 | 0.0005560873 | 0.603185 | 0.09730312
345 | 1.971429 | 138.8956 | 0 | 1.971429 | 0.957652 | 0 | 0.007502187 | 1.355702e-05 | 0.01533445 | 2.372597 | 1.971429 | 138.8957 | 0 | 11.62841 | 0.0005337413 | 0.6037188 | 0.0934094
346 | 1.977143 | 137.7967 | 0 | 1.977143 | 0.9500748 | 0 | 0.007488091 | 1.345654e-05 | 0.01534791 | 2.355012 | 1.977143 | 137.7967 | 0 | 11.60656 | 0.0005297853 | 0.6042486 | 0.09271706
347 | 1.982858 | 136.3312 | 0 | 1.982858 | 0.9399706 | 0 | 0.007474118 | 1.332242e-05 | 0.01536123 | 2.331132 | 1.982858 | 136.3312 | 0 | 11.58491 | 0.0005245051 | 0.6047731 | 0.09177691
348 | 1.988572 | 133.0331 | 0 | 1.988572 | 0.9172312 | 0 | 0.007460461 | 1.300422e-05 | 0.01537423 | 2.275853 | 1.988572 | 133.0331 | 0 | 11.56374 | 0.0005119775 | 0.605285 | 0.08960054
349 | 1.994286 | 129.3691 | 0 | 1.994286 | 0.8919687 | 0 | 0.007447157 | 1.26521e-05 | 0.01538688 | 2.214228 | 1.994286 | 129.3691 | 0 | 11.54312 | 0.0004981144 | 0.6057832 | 0.08717437
350 | 2 | 125.7051 | 0 | 2 | 0.8667062 | 0 | 0.007434209 | 1.229949e-05 | 0.01539918 | 2.152518 | 2 | 125.7051 | 0 | 11.52305 | 0.000484232 | 0.6062674 | 0.08474483
351 | 2.005715 | 122.5902 | 0 | 2.005715 | 0.8452302 | 0 | 0.007421559 | 1.200228e-05 | 0.01541119 | 2.100136 | 2.005715 | 122.5903 | 0 | 11.50344 | 0.0004725309 | 0.6067399 | 0.08268258
352 | 2.011429 | 121.8572 | 0 | 2.011429 | 0.8401761 | 0 | 0.007408967 | 1.193383e-05 | 0.01542312 | 2.088526 | 2.011429 | 121.8572 | 0 | 11.48392 | 0.0004698363 | 0.6072098 | 0.08222546
353 | 2.017143 | 118.5597 | 0 | 2.017143 | 0.8174407 | 0 | 0.007396697 | 1.161604e-05 | 0.01543474 | 2.032909 | 2.017143 | 118.5598 | 0 | 11.4649 | 0.0004573246 | 0.6076671 | 0.08003581
354 | 2.022858 | 117.6434 | 0 | 2.022858 | 0.8111231 | 0 | 0.0073845 | 1.153336e-05 | 0.01544627 | 2.018085 | 2.022858 | 117.6435 | 0 | 11.446 | 0.0004540694 | 0.6081211 | 0.07945222
355 | 2.028572 | 114.8957 | 0 | 2.028572 | 0.7921782 | 0 | 0.007372572 | 1.126686e-05 | 0.01545754 | 1.9718 | 2.028572 | 114.8957 | 0 | 11.42751 | 0.0004435776 | 0.6085647 | 0.07762996
356 | 2.034286 | 111.4144 | 0 | 2.034286 | 0.7681752 | 0 | 0.007360989 | 1.093006e-05 | 0.01546847 | 1.912856 | 2.034286 | 111.4144 | 0 | 11.40956 | 0.0004303174 | 0.608995 | 0.07530932
357 | 2.04 | 106.2848 | 0 | 2.04 | 0.7328085 | 0 | 0.007349923 | 1.043102e-05 | 0.0154789 | 1.825519 | 2.04 | 106.2849 | 0 | 11.3924 | 0.0004106701 | 0.6094057 | 0.07187087
358 | 2.045715 | 104.0863 | 0 | 2.045715 | 0.7176502 | 0 | 0.007339069 | 1.022106e-05 | 0.01548912 | 1.788461 | 2.045715 | 104.0864 | 0 | 11.37558 | 0.000402404 | 0.6098081 | 0.07041189
359 | 2.051429 | 104.2696 | 0 | 2.051429 | 0.7189137 | 0 | 0.007328184 | 1.02413e-05 | 0.01549936 | 1.792317 | 2.051429 | 104.2696 | 0 | 11.35871 | 0.0004032011 | 0.6102113 | 0.07056372
360 | 2.057143 | 99.68927 | 0 | 2.057143 | 0.6873336 | 0 | 0.007317763 | 9.795132e-06 | 0.01550915 | 1.714234 | 2.057143 | 99.68931 | 0 | 11.34255 | 0.0003856353 | 0.610597 | 0.06748956
361 | 2.062858 | 97.49075 | 0 | 2.062858 | 0.6721753 | 0 | 0.007307556 | 9.584342e-06 | 0.01551874 | 1.67705 | 2.062858 | 97.49079 | 0 | 11.32673 | 0.0003773365 | 0.6109743 | 0.06602564
362 | 2.068572 | 94.9257 | 0 | 2.068572 | 0.65449 | 0 | 0.007297608 | 9.333916e-06 | 0.01552807 | 1.633517 | 2.068572 | 94.92574 | 0 | 11.31131 | 0.0003674772 | 0.6113418 | 0.06431172
363 | 2.074286 | 93.27696 | 0 | 2.074286 | 0.6431222 | 0 | 0.00728782 | 9.175065e-06 | 0.01553725 | 1.605717 | 2.074286 | 93.27699 | 0 | 11.29614 | 0.0003612232 | 0.611703 | 0.06321722
364 | 2.08 | 89.61236 | 0 | 2.08 | 0.6178557 | 0 | 0.007278406 | 8.817625e-06 | 0.01554607 | 1.543162 | 2.08 | 89.6124 | 0 | 11.28155 | 0.0003471508 | 0.6120501 | 0.06075442
365 | 2.085715 | 87.78035 | 0 | 2.085715 | 0.6052245 | 0 | 0.007269171 | 8.64178e-06 | 0.01555471 | 1.512123 | 2.085715 | 87.78039 | 0 | 11.26724 | 0.0003402278 | 0.6123904 | 0.05953242
366 | 2.091429 | 88.33013 | 0 | 2.091429 | 0.609015 | 0 | 0.00725987 | 8.697334e-06 | 0.0155634 | 1.52211 | 2.091429 | 88.33017 | 0 | 11.25282 | 0.0003424149 | 0.6127328 | 0.05992561
367 | 2.097143 | 86.49812 | 0 | 2.097143 | 0.5963838 | 0 | 0.007250752 | 8.519783e-06 | 0.01557192 | 1.491037 | 2.097143 | 86.49816 | 0 | 11.23869 | 0.0003354247 | 0.6130682 | 0.05870226
368 | 2.102858 | 83.3833 | 0 | 2.102858 | 0.5749079 | 0 | 0.00724195 | 8.217064e-06 | 0.01558014 | 1.437806 | 2.102858 | 83.38334 | 0 | 11.22504 | 0.0003235066 | 0.6133917 | 0.05660658
369 | 2.108572 | 80.26907 | 0 | 2.108572 | 0.5534359 | 0 | 0.00723347 | 7.911238e-06 | 0.01558805 | 1.384536 | 2.108572 | 80.2691 | 0 | 11.2119 | 0.0003114662 | 0.6137032 | 0.05450931
370 | 2.114286 | 81.36804 | 0 | 2.114286 | 0.5610131 | 0 | 0.007224864 | 8.022077e-06 | 0.01559607 | 1.403934 | 2.114286 | 81.36807 | 0 | 11.19856 | 0.00031583 | 0.614019 | 0.05527301
371 | 2.12 | 78.07054 | 0 | 2.12 | 0.5382776 | 0 | 0.007216598 | 7.699307e-06 | 0.01560377 | 1.347446 | 2.12 | 78.07057 | 0 | 11.18575 | 0.0003031225 | 0.6143221 | 0.05304909
372 | 2.125715 | 76.97099 | 0 | 2.125715 | 0.5306965 | 0 | 0.00720844 | 7.594468e-06 | 0.01561137 | 1.328866 | 2.125715 | 76.97102 | 0 | 11.1731 | 0.000298995 | 0.6146211 | 0.05231758
373 | 2.131429 | 74.5892 | 0 | 2.131429 | 0.5142747 | 0 | 0.007200527 | 7.360313e-06 | 0.01561873 | 1.288119 | 2.131429 | 74.58924 | 0 | 11.16084 | 0.0002897763 | 0.6149109 | 0.05071338
374 | 2.137143 | 73.85675 | 0 | 2.137143 | 0.5092246 | 0 | 0.007192684 | 7.290133e-06 | 0.01562602 | 1.275837 | 2.137143 | 73.85678 | 0 | 11.14868 | 0.0002870133 | 0.6151979 | 0.05022983
375 | 2.142858 | 72.94046 | 0 | 2.142858 | 0.5029069 | 0 | 0.00718493 | 7.203e-06 | 0.01563322 | 1.260367 | 2.142858 | 72.94049 | 0 | 11.13666 | 0.0002835828 | 0.6154815 | 0.04962079
376 | 2.148572 | 73.85675 | 0 | 2.148572 | 0.5092246 | 0 | 0.007177072 | 7.294315e-06 | 0.01564052 | 1.276569 | 2.148572 | 73.85678 | 0 | 11.12448 | 0.0002871779 | 0.6157687 | 0.05025865
377 | 2.154286 | 72.57394 | 0 | 2.154286 | 0.5003799 | 0 | 0.007169343 | 7.169657e-06 | 0.01564769 | 1.254753 | 2.154286 | 72.57397 | 0 | 11.1125 | 0.0002822701 | 0.6160509 | 0.04939974
378 | 2.16 | 67.81095 | 0 | 2.16 | 0.4675402 | 0 | 0.007162115 | 6.700898e-06 | 0.01565439 | 1.172716 | 2.16 | 67.81098 | 0 | 11.1013 | 0.000263815 | 0.6163148 | 0.04616994
379 | 2.165715 | 69.4597 | 0 | 2.165715 | 0.478908 | 0 | 0.007154704 | 6.866898e-06 | 0.01566125 | 1.201557 | 2.165715 | 69.45973 | 0 | 11.08981 | 0.0002703505 | 0.6165851 | 0.04730542
380 | 2.171429 | 68.54341 | 0 | 2.171429 | 0.4725903 | 0 | 0.007147384 | 6.776953e-06 | 0.01566803 | 1.186026 | 2.171429 | 68.54343 | 0 | 11.07847 | 0.0002668093 | 0.6168519 | 0.04669396
381 | 2.177143 | 66.7114 | 0 | 2.177143 | 0.4599591 | 0 | 0.007140254 | 6.597554e-06 | 0.01567463 | 1.15463 | 2.177143 | 66.71143 | 0 | 11.06742 | 0.0002597464 | 0.6171117 | 0.04545788
382 | 2.182858 | 65.61243 | 0 | 2.182858 | 0.4523819 | 0 | 0.007133234 | 6.491685e-06 | 0.01568112 | 1.135903 | 2.182858 | 65.61245 | 0 | 11.05653 | 0.0002555783 | 0.6173672 | 0.04472061
383 | 2.188572 | 68.54341 | 0 | 2.188572 | 0.4725903 | 0 | 0.007125895 | 6.782325e-06 | 0.0156879 | 1.186966 | 2.188572 | 68.54343 | 0 | 11.04516 | 0.0002670208 | 0.6176343 | 0.04673098
384 | 2.194286 | 64.69613 | 0 | 2.194286 | 0.4460643 | 0 | 0.007118962 | 6.403279e-06 | 0.01569431 | 1.12063 | 2.194286 | 64.69616 | 0 | 11.03441 | 0.0002520977 | 0.6178864 | 0.04411931
385 | 2.2 | 63.59716 | 0 | 2.2 | 0.4384872 | 0 | 0.007112142 | 6.296095e-06 | 0.0157006 | 1.101872 | 2.2 | 63.59719 | 0 | 11.02384 | 0.0002478779 | 0.6181342 | 0.0433808
386 | 2.205715 | 64.14636 | 0 | 2.205715 | 0.4422737 | 0 | 0.007105255 | 6.353193e-06 | 0.01570695 | 1.11167 | 2.205715 | 64.14638 | 0 | 11.01317 | 0.0002501258 | 0.6183844 | 0.04376655
387 | 2.211429 | 60.6656 | 0 | 2.211429 | 0.4182748 | 0 | 0.007098738 | 6.008848e-06 | 0.01571296 | 1.051601 | 2.211429 | 60.66563 | 0 | 11.00307 | 0.000236569 | 0.6186209 | 0.04140164
388 | 2.217143 | 60.84886 | 0 | 2.217143 | 0.4195383 | 0 | 0.007092196 | 6.028459e-06 | 0.01571899 | 1.055033 | 2.217143 | 60.84888 | 0 | 10.99293 | 0.000237341 | 0.6188583 | 0.04153676
389 | 2.222858 | 61.76457 | 0 | 2.222858 | 0.4258519 | 0 | 0.007085549 | 6.121759e-06 | 0.01572511 | 1.071174 | 2.222858 | 61.7646 | 0 | 10.98262 | 0.0002410142 | 0.6190993 | 0.04217222
390 | 2.228572 | 59.56605 | 0 | 2.228572 | 0.4106936 | 0 | 0.007079134 | 5.904223e-06 | 0.01573102 | 1.033291 | 2.228572 | 59.56607 | 0 | 10.97268 | 0.0002324498 | 0.6193317 | 0.04068076
391 | 2.234286 | 58.28382 | 0 | 2.234286 | 0.4018529 | 0 | 0.007072853 | 5.778472e-06 | 0.0157368 | 1.011283 | 2.234286 | 58.28384 | 0 | 10.96294 | 0.000227499 | 0.6195592 | 0.03981432
392 | 2.24 | 56.26855 | 0 | 2.24 | 0.3879582 | 0 | 0.007066784 | 5.579927e-06 | 0.01574238 | 0.976536 | 2.24 | 56.26857 | 0 | 10.95354 | 0.0002196823 | 0.6197789 | 0.03844632
393 | 2.245715 | 58.10056 | 0 | 2.245715 | 0.4005894 | 0 | 0.007060512 | 5.763949e-06 | 0.01574814 | 1.008565 | 2.245715 | 58.10058 | 0 | 10.94382 | 0.0002269273 | 0.6200059 | 0.03970731
394 | 2.251429 | 56.26855 | 0 | 2.251429 | 0.3879582 | 0 | 0.007054434 | 5.582485e-06 | 0.01575372 | 0.9769837 | 2.251429 | 56.26857 | 0 | 10.9344 | 0.000219783 | 0.6202256 | 0.03846395
395 | 2.257143 | 54.07003 | 0 | 2.257143 | 0.3727999 | 0 | 0.00704859 | 5.36553e-06 | 0.01575909 | 0.9390148 | 2.257143 | 54.07005 | 0 | 10.92534 | 0.0002112415 | 0.6204369 | 0.03696911
396 | 2.262858 | 54.6198 | 0 | 2.262858 | 0.3765904 | 0 | 0.007042681 | 5.422225e-06 | 0.01576451 | 0.9487708 | 2.262858 | 54.61982 | 0 | 10.91618 | 0.0002134735 | 0.6206503 | 0.0373532
397 | 2.268572 | 53.15373 | 0 | 2.268572 | 0.3664822 | 0 | 0.007036927 | 5.276891e-06 | 0.01576979 | 0.923502 | 2.268572 | 53.15375 | 0 | 10.90726 | 0.0002077517 | 0.6208581 | 0.03635837
398 | 2.274286 | 54.98632 | 0 | 2.274286 | 0.3791175 | 0 | 0.007030971 | 5.460032e-06 | 0.01577525 | 0.9555533 | 2.274286 | 54.98634 | 0 | 10.89803 | 0.000214962 | 0.6210731 | 0.03762023
399 | 2.28 | 52.60454 | 0 | 2.28 | 0.3626956 | 0 | 0.007025269 | 5.224634e-06 | 0.01578047 | 0.9143566 | 2.28 | 52.60456 | 0 | 10.88919 | 0.0002056944 | 0.6212788 | 0.03599831
400 | 2.285715 | 52.60454 | 0 | 2.285715 | 0.3626956 | 0 | 0.007019561 | 5.226659e-06 | 0.0157857 | 0.9145509 | 2.285715 | 52.60456 | 0 | 10.88034 | 0.0002057741 | 0.6214845 | 0.03600596
401 | 2.291429 | 54.25328 | 0 | 2.291429 | 0.3740634 | 0 | 0.007013672 | 5.390713e-06 | 0.01579109 | 0.943422 | 2.291429 | 54.25331 | 0 | 10.87121 | 0.0002122329 | 0.6216968 | 0.03714262
402 | 2.297143 | 53.15373 | 0 | 2.297143 | 0.3664822 | 0 | 0.007007898 | 5.282596e-06 | 0.01579637 | 0.9245005 | 2.297143 | 53.15375 | 0 | 10.86226 | 0.0002079763 | 0.6219047 | 0.03639768
403 | 2.302858 | 50.22275 | 0 | 2.302858 | 0.3462738 | 0 | 0.007002438 | 4.993195e-06 | 0.01580137 | 0.8736999 | 2.302858 | 50.22277 | 0 | 10.8538 | 0.0001965826 | 0.6221013 | 0.03439765
404 | 2.308572 | 50.40601 | 0 | 2.308572 | 0.3475373 | 0 | 0.006996955 | 5.011563e-06 | 0.01580638 | 0.8770673 | 2.308572 | 50.40603 | 0 | 10.8453 | 0.0001973057 | 0.6222986 | 0.03453023
405 | 2.314286 | 50.03949 | 0 | 2.314286 | 0.3450103 | 0 | 0.006991508 | 4.976133e-06 | 0.01581135 | 0.8708669 | 2.314286 | 50.03951 | 0 | 10.83686 | 0.0001959109 | 0.6224945 | 0.03428612
406 | 2.32 | 50.40601 | 0 | 2.32 | 0.3475373 | 0 | 0.006986018 | 5.013609e-06 | 0.01581637 | 0.8774254 | 2.32 | 50.40603 | 0 | 10.82835 | 0.0001973863 | 0.6226919 | 0.03454433
407 | 2.325715 | 50.03949 | 0 | 2.325715 | 0.3450103 | 0 | 0.006980563 | 4.979038e-06 | 0.01582135 | 0.8712228 | 2.325715 | 50.03951 | 0 | 10.81989 | 0.0001960252 | 0.622888 | 0.03430013
408 | 2.331429 | 47.29119 | 0 | 2.331429 | 0.3260614 | 0 | 0.006975406 | 4.70566e-06 | 0.01582605 | 0.8235316 | 2.331429 | 47.29121 | 0 | 10.8119 | 0.0001852623 | 0.6230732 | 0.03242252
409 | 2.337143 | 47.84097 | 0 | 2.337143 | 0.329852 | 0 | 0.006970185 | 4.761294e-06 | 0.01583081 | 0.8332681 | 2.337143 | 47.84099 | 0 | 10.80381 | 0.0001874526 | 0.6232607 | 0.03280585
410 | 2.342858 | 45.64244 | 0 | 2.342858 | 0.3146937 | 0 | 0.0069652 | 4.544131e-06 | 0.01583536 | 0.7951235 | 2.342858 | 45.64246 | 0 | 10.79608 | 0.0001789029 | 0.6234396 | 0.03130409
411 | 2.348572 | 46.19222 | 0 | 2.348572 | 0.3184843 | 0 | 0.006960153 | 4.59893e-06 | 0.01583996 | 0.804853 | 2.348572 | 46.19224 | 0 | 10.78826 | 0.0001810603 | 0.6236206 | 0.03168714
412 | 2.354286 | 46.00896 | 0 | 2.354286 | 0.3172207 | 0 | 0.006955123 | 4.581547e-06 | 0.01584454 | 0.8018108 | 2.354286 | 46.00898 | 0 | 10.78046 | 0.000180376 | 0.623801 | 0.03156737
413 | 2.36 | 45.64244 | 0 | 2.36 | 0.3146937 | 0 | 0.00695013 | 4.545899e-06 | 0.01584908 | 0.7955721 | 2.36 | 45.64246 | 0 | 10.77272 | 0.0001789725 | 0.62398 | 0.03132175
414 | 2.365715 | 45.27593 | 0 | 2.365715 | 0.3121666 | 0 | 0.006945173 | 4.511021e-06 | 0.01585359 | 0.78933 | 2.365715 | 45.27594 | 0 | 10.76504 | 0.0001775993 | 0.6241576 | 0.031076
415 | 2.371429 | 44.90941 | 0 | 2.371429 | 0.3096396 | 0 | 0.006940255 | 4.474545e-06 | 0.01585807 | 0.7830845 | 2.371429 | 44.90943 | 0 | 10.75742 | 0.0001761633 | 0.6243337 | 0.03083012
416 | 2.377143 | 43.26066 | 0 | 2.377143 | 0.2982719 | 0 | 0.006935514 | 4.311038e-06 | 0.01586238 | 0.7544694 | 2.377143 | 43.26068 | 0 | 10.75007 | 0.000169726 | 0.6245035 | 0.02970354
417 | 2.382858 | 42.34437 | 0 | 2.382858 | 0.2919542 | 0 | 0.00693087 | 4.221201e-06 | 0.0158666 | 0.7386178 | 2.382858 | 42.34438 | 0 | 10.74287 | 0.0001661891 | 0.6246697 | 0.02907946
418 | 2.388572 | 42.16169 | 0 | 2.388572 | 0.2906947 | 0 | 0.006926244 | 4.202984e-06 | 0.0158708 | 0.7355589 | 2.388572 | 42.1617 | 0 | 10.7357 | 0.0001654719 | 0.6248351 | 0.02895903
419 | 2.394286 | 41.79517 | 0 | 2.394286 | 0.2881677 | 0 | 0.006921656 | 4.167164e-06 | 0.01587497 | 0.7292901 | 2.394286 | 41.79519 | 0 | 10.72859 | 0.0001640617 | 0.6249992 | 0.02871223
420 | 2.4 | 42.16169 | 0 | 2.4 | 0.2906947 | 0 | 0.006917026 | 4.204438e-06 | 0.01587918 | 0.7358134 | 2.4 | 42.1617 | 0 | 10.72141 | 0.0001655291 | 0.6251647 | 0.02896905
421 | 2.405715 | 40.3291 | 0 | 2.405715 | 0.2780595 | 0 | 0.006912593 | 4.023063e-06 | 0.0158832 | 0.703948 | 2.405715 | 40.32912 | 0 | 10.71454 | 0.0001583884 | 0.6253231 | 0.0277145
422 | 2.411429 | 39.96316 | 0 | 2.411429 | 0.2755364 | 0 | 0.006908199 | 3.986519e-06 | 0.01588718 | 0.6976756 | 2.411429 | 39.96318 | 0 | 10.70773 | 0.0001569496 | 0.6254801 | 0.02746756
423 | 2.417143 | 39.96316 | 0 | 2.417143 | 0.2755364 | 0 | 0.006903803 | 3.987177e-06 | 0.01589117 | 0.6977909 | 2.417143 | 39.96318 | 0 | 10.70092 | 0.0001569756 | 0.625637 | 0.0274721
424 | 2.422858 | 40.69562 | 0 | 2.422858 | 0.2805865 | 0 | 0.006899322 | 4.06165e-06 | 0.01589523 | 0.7106999 | 2.422858 | 40.69563 | 0 | 10.69397 | 0.0001599076 | 0.6257969 | 0.02798033
425 | 2.428572 | 41.06214 | 0 | 2.428572 | 0.2831136 | 0 | 0.0068948 | 4.09821e-06 | 0.01589933 | 0.7172226 | 2.428572 | 41.06215 | 0 | 10.68696 | 0.0001613469 | 0.6259583 | 0.02823713
426 | 2.434286 | 38.13058 | 0 | 2.434286 | 0.2629012 | 0 | 0.006890599 | 3.806227e-06 | 0.01590314 | 0.6661231 | 2.434286 | 38.13059 | 0 | 10.68045 | 0.0001498515 | 0.6261081 | 0.02622533
427 | 2.44 | 40.51236 | 0 | 2.44 | 0.279323 | 0 | 0.006886133 | 4.044659e-06 | 0.01590718 | 0.7078506 | 2.44 | 40.51238 | 0 | 10.67353 | 0.0001592386 | 0.6262674 | 0.02786815
428 | 2.445715 | 37.76464 | 0 | 2.445715 | 0.2603781 | 0 | 0.006881967 | 3.771584e-06 | 0.01591095 | 0.6599447 | 2.445715 | 37.76465 | 0 | 10.66707 | 0.0001484876 | 0.6264159 | 0.02598209
429 | 2.451429 | 37.39812 | 0 | 2.451429 | 0.2578511 | 0 | 0.00687784 | 3.734906e-06 | 0.01591469 | 0.6536413 | 2.451429 | 37.39814 | 0 | 10.66067 | 0.0001470436 | 0.6265629 | 0.02573392
430 | 2.457143 | 36.29857 | 0 | 2.457143 | 0.2502699 | 0 | 0.006873832 | 3.625643e-06 | 0.01591831 | 0.6345192 | 2.457143 | 36.29858 | 0 | 10.65446 | 0.0001427419 | 0.6267056 | 0.02498108
431 | 2.462858 | 38.86361 | 0 | 2.462858 | 0.2679553 | 0 | 0.006869538 | 3.883157e-06 | 0.0159222 | 0.6794675 | 2.462858 | 38.86363 | 0 | 10.64781 | 0.0001528803 | 0.6268585 | 0.0267507
432 | 2.468572 | 36.66509 | 0 | 2.468572 | 0.252797 | 0 | 0.006865486 | 3.663404e-06 | 0.01592586 | 0.6411278 | 2.468572 | 36.6651 | 0 | 10.64152 | 0.0001442286 | 0.6270028 | 0.02524126
433 | 2.474286 | 37.58138 | 0 | 2.474286 | 0.2591146 | 0 | 0.00686133 | 3.755544e-06 | 0.01592962 | 0.6572531 | 2.474286 | 37.58139 | 0 | 10.63508 | 0.0001478562 | 0.6271506 | 0.02587612
434 | 2.48 | 35.74879 | 0 | 2.48 | 0.2464793 | 0 | 0.006857376 | 3.572945e-06 | 0.01593319 | 0.6252966 | 2.48 | 35.74881 | 0 | 10.62895 | 0.0001406672 | 0.6272913 | 0.02461799
435 | 2.485715 | 33.91678 | 0 | 2.485715 | 0.2338481 | 0 | 0.006853621 | 3.390917e-06 | 0.01593658 | 0.5933363 | 2.485715 | 33.9168 | 0 | 10.62313 | 0.0001335007 | 0.6274248 | 0.02335971
436 | 2.491429 | 36.11531 | 0 | 2.491429 | 0.2490064 | 0 | 0.006849622 | 3.610633e-06 | 0.01594019 | 0.6318924 | 2.491429 | 36.11532 | 0 | 10.61694 | 0.000142151 | 0.6275669 | 0.02487767
437 | 2.497143 | 34.2833 | 0 | 2.497143 | 0.2363751 | 0 | 0.006845824 | 3.42797e-06 | 0.01594362 | 0.5999247 | 2.497143 | 34.28332 | 0 | 10.61105 | 0.0001349595 | 0.6277019 | 0.02361909
438 | 2.502858 | 34.83308 | 0 | 2.502858 | 0.2401657 | 0 | 0.006841963 | 3.484059e-06 | 0.0159471 | 0.6096341 | 2.502858 | 34.83309 | 0 | 10.60506 | 0.0001371678 | 0.6278391 | 0.02400136
439 | 2.508572 | 33.73353 | 0 | 2.508572 | 0.2325846 | 0 | 0.006838223 | 3.373966e-06 | 0.01595048 | 0.5904736 | 2.508572 | 33.73354 | 0 | 10.59927 | 0.0001328334 | 0.6279719 | 0.02324701
440 | 2.514286 | 34.10004 | 0 | 2.514286 | 0.2351116 | 0 | 0.00683444 | 3.411112e-06 | 0.01595389 | 0.5969745 | 2.514286 | 34.10006 | 0 | 10.5934 | 0.0001342958 | 0.6281062 | 0.02350295
441 | 2.52 | 31.35232 | 0 | 2.52 | 0.2161667 | 0 | 0.00683096 | 3.136664e-06 | 0.01595703 | 0.5489436 | 2.52 | 31.35233 | 0 | 10.58801 | 0.0001234908 | 0.6282297 | 0.02161196
442 | 2.525715 | 33.91678 | 0 | 2.525715 | 0.2338481 | 0 | 0.006827194 | 3.394304e-06 | 0.01596042 | 0.593929 | 2.525715 | 33.9168 | 0 | 10.58217 | 0.0001336341 | 0.6283633 | 0.02338304
443 | 2.531429 | 30.43603 | 0 | 2.531429 | 0.2098491 | 0 | 0.006823813 | 3.045815e-06 | 0.01596347 | 0.5330444 | 2.531429 | 30.43604 | 0 | 10.57693 | 0.0001199141 | 0.6284832 | 0.02098601
444 | 2.537143 | 30.25277 | 0 | 2.537143 | 0.2085856 | 0 | 0.006820452 | 3.027861e-06 | 0.01596649 | 0.5299022 | 2.537143 | 30.25278 | 0 | 10.57172 | 0.0001192072 | 0.6286024 | 0.0208623
445 | 2.542858 | 31.16906 | 0 | 2.542858 | 0.2149032 | 0 | 0.006816986 | 3.120524e-06 | 0.01596961 | 0.5460235 | 2.542858 | 31.16908 | 0 | 10.56635 | 0.0001228553 | 0.6287253 | 0.021497
446 | 2.548572 | 31.90152 | 0 | 2.548572 | 0.2199533 | 0 | 0.006813439 | 3.193725e-06 | 0.01597281 | 0.5589298 | 2.548572 | 31.90153 | 0 | 10.56085 | 0.0001257373 | 0.628851 | 0.02200512
447 | 2.554286 | 32.08478 | 0 | 2.554286 | 0.2212168 | 0 | 0.006809869 | 3.212505e-06 | 0.01597602 | 0.5622165 | 2.554286 | 32.08479 | 0 | 10.55532 | 0.0001264767 | 0.6289775 | 0.02213452
448 | 2.56 | 30.06951 | 0 | 2.56 | 0.2073221 | 0 | 0.006806522 | 3.011107e-06 | 0.01597903 | 0.5269701 | 2.56 | 30.06952 | 0 | 10.55013 | 0.0001185476 | 0.6290961 | 0.02074687
449 | 2.565715 | 28.97054 | 0 | 2.565715 | 0.1997449 | 0 | 0.006803296 | 2.901921e-06 | 0.01598193 | 0.5077726 | 2.565715 | 28.97055 | 0 | 10.54513 | 0.0001142489 | 0.6292103 | 0.01999106
450 | 2.571429 | 28.05424 | 0 | 2.571429 | 0.1934273 | 0 | 0.006800171 | 2.809978e-06 | 0.01598474 | 0.4917708 | 2.571429 | 28.05426 | 0 | 10.54029 | 0.0001106291 | 0.6293209 | 0.01936107
451 | 2.577143 | 27.13853 | 0 | 2.577143 | 0.1871137 | 0 | 0.006797147 | 2.71857e-06 | 0.01598746 | 0.4757735 | 2.577143 | 27.13854 | 0 | 10.5356 | 0.0001070304 | 0.629428 | 0.01873125
452 | 2.582858 | 30.06951 | 0 | 2.582858 | 0.2073221 | 0 | 0.006793794 | 3.013087e-06 | 0.01599047 | 0.5272244 | 2.582858 | 30.06952 | 0 | 10.5304 | 0.0001186256 | 0.6295466 | 0.02075688
453 | 2.588572 | 29.1538 | 0 | 2.588572 | 0.2010084 | 0 | 0.006790543 | 2.921178e-06 | 0.0159934 | 0.5112317 | 2.588572 | 29.15381 | 0 | 10.52536 | 0.0001150071 | 0.6296616 | 0.02012724
454 | 2.594286 | 28.42076 | 0 | 2.594286 | 0.1959543 | 0 | 0.006787373 | 2.848071e-06 | 0.01599624 | 0.4984374 | 2.594286 | 28.42077 | 0 | 10.52045 | 0.0001121289 | 0.6297737 | 0.01962353
455 | 2.6 | 30.25277 | 0 | 2.6 | 0.2085856 | 0 | 0.006783996 | 3.032047e-06 | 0.01599928 | 0.5306348 | 2.6 | 30.25278 | 0 | 10.51522 | 0.000119372 | 0.6298931 | 0.02089114
456 | 2.605715 | 28.42076 | 0 | 2.605715 | 0.1959543 | 0 | 0.006780823 | 2.849278e-06 | 0.01600213 | 0.4985613 | 2.605715 | 28.42077 | 0 | 10.5103 | 0.0001121764 | 0.6300053 | 0.01962841
457 | 2.611429 | 26.22224 | 0 | 2.611429 | 0.180796 | 0 | 0.006777894 | 2.628701e-06 | 0.01600475 | 0.4600456 | 2.611429 | 26.22225 | 0 | 10.50576 | 0.0001034922 | 0.6301088 | 0.01811204
458 | 2.617143 | 30.80255 | 0 | 2.617143 | 0.2123762 | 0 | 0.006774452 | 3.088266e-06 | 0.01600784 | 0.5404736 | 2.617143 | 30.80256 | 0 | 10.50042 | 0.0001215854 | 0.6302303 | 0.0212785
459 | 2.622858 | 25.67246 | 0 | 2.622858 | 0.1770055 | 0 | 0.006771583 | 2.574655e-06 | 0.01601042 | 0.4505083 | 2.622858 | 25.67247 | 0 | 10.49597 | 0.0001013644 | 0.6303317 | 0.01773655
460 | 2.628572 | 26.77201 | 0 | 2.628572 | 0.1845866 | 0 | 0.006768589 | 2.684763e-06 | 0.0160131 | 0.469857 | 2.628572 | 26.77202 | 0 | 10.49133 | 0.0001056994 | 0.6304374 | 0.01849832
461 | 2.634286 | 26.22224 | 0 | 2.634286 | 0.180796 | 0 | 0.006765656 | 2.629923e-06 | 0.01601573 | 0.4602595 | 2.634286 | 26.22225 | 0 | 10.48679 | 0.0001035403 | 0.630541 | 0.01812046
462 | 2.64 | 26.4055 | 0 | 2.64 | 0.1820596 | 0 | 0.006762702 | 2.6486e-06 | 0.01601838 | 0.4635282 | 2.64 | 26.40551 | 0 | 10.48221 | 0.0001042756 | 0.6306452 | 0.01824915
463 | 2.645715 | 25.30594 | 0 | 2.645715 | 0.1744784 | 0 | 0.006759869 | 2.539027e-06 | 0.01602092 | 0.4442742 | 2.645715 | 25.30595 | 0 | 10.47782 | 9.996175e-05 | 0.6307452 | 0.01749112
464 | 2.651429 | 26.03898 | 0 | 2.651429 | 0.1795325 | 0 | 0.006756954 | 2.612407e-06 | 0.01602353 | 0.4571942 | 2.651429 | 26.03899 | 0 | 10.4733 | 0.0001028507 | 0.630848 | 0.01799978
465 | 2.657143 | 25.30594 | 0 | 2.657143 | 0.1744784 | 0 | 0.006754119 | 2.539138e-06 | 0.01602607 | 0.4443714 | 2.657143 | 25.30595 | 0 | 10.46891 | 9.996612e-05 | 0.630948 | 0.01749495
466 | 2.662858 | 25.67246 | 0 | 2.662858 | 0.1770055 | 0 | 0.006751242 | 2.576646e-06 | 0.01602865 | 0.4508568 | 2.662858 | 25.67247 | 0 | 10.46445 | 0.0001014428 | 0.6310494 | 0.01775028
467 | 2.668572 | 23.65719 | 0 | 2.668572 | 0.1631107 | 0 | 0.006748591 | 2.374206e-06 | 0.01603102 | 0.4155068 | 2.668572 | 23.6572 | 0 | 10.46034 | 9.347272e-05 | 0.6311429 | 0.01635854
468 | 2.674286 | 24.94001 | 0 | 2.674286 | 0.1719554 | 0 | 0.006745795 | 2.503214e-06 | 0.01603352 | 0.4380843 | 2.674286 | 24.94002 | 0 | 10.456 | 9.855177e-05 | 0.6312415 | 0.01724742
469 | 2.68 | 25.30594 | 0 | 2.68 | 0.1744784 | 0 | 0.006742957 | 2.540217e-06 | 0.01603607 | 0.4445602 | 2.68 | 25.30595 | 0 | 10.4516 | 0.0001000086 | 0.6313415 | 0.01750238
470 | 2.685715 | 24.57349 | 0 | 2.685715 | 0.1694283 | 0 | 0.0067402 | 2.467384e-06 | 0.01603853 | 0.4317382 | 2.685715 | 24.5735 | 0 | 10.44733 | 9.714114e-05 | 0.6314386 | 0.01699757
471 | 2.691429 | 22.00845 | 0 | 2.691429 | 0.151743 | 0 | 0.00673773 | 2.209653e-06 | 0.01604074 | 0.3867086 | 2.691429 | 22.00846 | 0 | 10.4435 | 8.699426e-05 | 0.6315256 | 0.01522476
472 | 2.697143 | 23.10742 | 0 | 2.697143 | 0.1593201 | 0 | 0.006735136 | 2.320219e-06 | 0.01604306 | 0.4060587 | 2.697143 | 23.10743 | 0 | 10.43948 | 9.134727e-05 | 0.631617 | 0.01598657
473 | 2.702858 | 23.65719 | 0 | 2.702858 | 0.1631107 | 0 | 0.006732479 | 2.376079e-06 | 0.01604544 | 0.4157618 | 2.702858 | 23.6572 | 0 | 10.43536 | 9.354646e-05 | 0.6317105 | 0.01636858
474 | 2.708572 | 22.1917 | 0 | 2.708572 | 0.1530065 | 0 | 0.006729986 | 2.22871e-06 | 0.01604767 | 0.3900437 | 2.708572 | 22.19171 | 0 | 10.4315 | 8.774453e-05 | 0.6317983 | 0.01535606
475 | 2.714286 | 20.72563 | 0 | 2.714286 | 0.1428983 | 0 | 0.006727657 | 2.081657e-06 | 0.01604975 | 0.3643082 | 2.714286 | 20.72564 | 0 | 10.42789 | 8.195506e-05 | 0.6318802 | 0.01434285
476 | 2.72 | 21.27541 | 0 | 2.72 | 0.1466889 | 0 | 0.006725266 | 2.137071e-06 | 0.01605189 | 0.3740061 | 2.72 | 21.27542 | 0 | 10.42418 | 8.41367e-05 | 0.6319643 | 0.01472466
477 | 2.725715 | 22.55822 | 0 | 2.725715 | 0.1555335 | 0 | 0.00672273 | 2.266542e-06 | 0.01605415 | 0.3965953 | 2.725715 | 22.55823 | 0 | 10.42025 | 8.9234e-05 | 0.6320536 | 0.015614
478 | 2.731429 | 19.99318 | 0 | 2.731429 | 0.1378482 | 0 | 0.006720482 | 2.00864e-06 | 0.01605616 | 0.3515296 | 2.731429 | 19.99319 | 0 | 10.41677 | 7.908035e-05 | 0.6321327 | 0.01383975
479 | 2.737143 | 20.17644 | 0 | 2.737143 | 0.1391117 | 0 | 0.006718212 | 2.027227e-06 | 0.01605819 | 0.3547824 | 2.737143 | 20.17645 | 0 | 10.41325 | 7.981212e-05 | 0.6322125 | 0.01396782
480 | 2.742858 | 20.54296 | 0 | 2.742858 | 0.1416388 | 0 | 0.0067159 | 2.064596e-06 | 0.01606025 | 0.3612591 | 2.742858 | 20.54296 | 0 | 10.40967 | 8.128335e-05 | 0.6322938 | 0.01422281
481 | 2.748572 | 19.99318 | 0 | 2.748572 | 0.1378482 | 0 | 0.00671365 | 2.009163e-06 | 0.01606226 | 0.3516212 | 2.748572 | 19.99319 | 0 | 10.40618 | 7.910097e-05 | 0.6323729 | 0.01384336
482 | 2.754286 | 20.72563 | 0 | 2.754286 | 0.1428983 | 0 | 0.006711317 | 2.082955e-06 | 0.01606434 | 0.3645354 | 2.754286 | 20.72564 | 0 | 10.40256 | 8.200615e-05 | 0.6324549 | 0.01435179
483 | 2.76 | 19.80992 | 0 | 2.76 | 0.1365847 | 0 | 0.006709086 | 1.991094e-06 | 0.01606634 | 0.3484589 | 2.76 | 19.80993 | 0 | 10.3991 | 7.838958e-05 | 0.6325333 | 0.01371886
484 | 2.765715 | 19.07689 | 0 | 2.765715 | 0.1315306 | 0 | 0.006706937 | 1.91791e-06 | 0.01606825 | 0.3355923 | 2.765715 | 19.07689 | 0 | 10.39577 | 7.55083e-05 | 0.6326088 | 0.0132123
485 | 2.771429 | 17.97791 | 0 | 2.771429 | 0.1239534 | 0 | 0.006704912 | 1.807247e-06 | 0.01607006 | 0.3162841 | 2.771429 | 17.97792 | 0 | 10.39263 | 7.11515e-05 | 0.6326799 | 0.01245214
486 | 2.777143 | 19.07689 | 0 | 2.777143 | 0.1315306 | 0 | 0.006702762 | 1.91788e-06 | 0.01607198 | 0.3356458 | 2.777143 | 19.07689 | 0 | 10.3893 | 7.550713e-05 | 0.6327554 | 0.01321441
487 | 2.782858 | 18.34443 | 0 | 2.782858 | 0.1264805 | 0 | 0.006700694 | 1.844712e-06 | 0.01607382 | 0.3227842 | 2.782858 | 18.34444 | 0 | 10.3861 | 7.262648e-05 | 0.632828 | 0.01270805
488 | 2.788572 | 17.97791 | 0 | 2.788572 | 0.1239534 | 0 | 0.006698667 | 1.807678e-06 | 0.01607563 | 0.3163595 | 2.788572 | 17.97792 | 0 | 10.38296 | 7.116848e-05 | 0.6328992 | 0.01245511
489 | 2.794286 | 16.87836 | 0 | 2.794286 | 0.1163723 | 0 | 0.006696764 | 1.697242e-06 | 0.01607733 | 0.2970322 | 2.794286 | 16.87837 | 0 | 10.38 | 6.682058e-05 | 0.632966 | 0.01169419
490 | 2.8 | 19.62666 | 0 | 2.8 | 0.1353211 | 0 | 0.00669455 | 1.97377e-06 | 0.0160793 | 0.3454271 | 2.8 | 19.62667 | 0 | 10.37657 | 7.770754e-05 | 0.6330437 | 0.0135995
491 | 2.805715 | 17.42814 | 0 | 2.805715 | 0.1201628 | 0 | 0.006692583 | 1.753113e-06 | 0.01608106 | 0.3067564 | 2.805715 | 17.42814 | 0 | 10.37353 | 6.902022e-05 | 0.6331128 | 0.01207703
492 | 2.811429 | 19.4434 | 0 | 2.811429 | 0.1340576 | 0 | 0.006690389 | 1.955652e-06 | 0.01608301 | 0.3422562 | 2.811429 | 19.44341 | 0 | 10.37012 | 7.699421e-05 | 0.6331898 | 0.01347466
493 | 2.817143 | 15.41287 | 0 | 2.817143 | 0.106268 | 0 | 0.006688649 | 1.550357e-06 | 0.01608456 | 0.271326 | 2.817143 | 15.41288 | 0 | 10.36743 | 6.103771e-05 | 0.6332508 | 0.01068213
494 | 2.822858 | 17.79466 | 0 | 2.822858 | 0.1226899 | 0 | 0.00668664 | 1.790388e-06 | 0.01608635 | 0.3132787 | 2.822858 | 17.79466 | 0 | 10.36431 | 7.048774e-05 | 0.6333213 | 0.01233381
495 | 2.828572 | 15.96265 | 0 | 2.828572 | 0.1100586 | 0 | 0.006684837 | 1.605892e-06 | 0.01608796 | 0.2810452 | 2.828572 | 15.96265 | 0 | 10.36152 | 6.322414e-05 | 0.6333845 | 0.01106478
496 | 2.834286 | 15.77939 | 0 | 2.834286 | 0.1087951 | 0 | 0.006683055 | 1.587564e-06 | 0.01608955 | 0.2778376 | 2.834286 | 15.7794 | 0 | 10.35876 | 6.250255e-05 | 0.633447 | 0.01093849
497 | 2.84 | 5.336541 | 0 | 2.84 | 0.03679417 | 0 | 0.006682452 | 5.369216e-07 | 0.01609008 | 0.09396599 | 2.84 | 5.336543 | 0 | 10.35782 | 2.113866e-05 | 0.6334682 | 0.00369945

## 1
| Time | PT (psig) | LC (lbf) | Time (sec) | Pressure (MPa) | Thrust (N) | Burn Area A_b (m^2) | Instantaneous Regression ds (m) | Cumulative Regression s (m) | Instantaneous Burn Rate ds/dt (mm/sec) | Time (sec) | Pressure (psi) | Thrust (lbf) | Burn Area A_b (in^2) | Instantaneous Regression ds (in) | Cumulative Regression s (in) | Instantaneous Burn Rate ds/dt (in/sec) | str | dat
0 | 0 | 4.05373 | 0 | 0 | 0.02794949 | 0 | 0.01173535 | 0 | 0 | 0 | 0 | 4.053731 | 0 | 18.18982 | 0 | 0 | 0 | Throat Area (mm^2) | 54.18172
1 | 0.005714 | 4.786765 | 0 | 0.005714 | 0.03300359 | 0 | 0.01173556 | 4.284253e-07 | 4.284253e-07 | 0.07497817 | 0.005714 | 4.786766 | 0 | 18.19015 | 1.686715e-05 | 1.686715e-05 | 0.002951898 | Throat Diameter (mm) | 8.3058
2 | 0.011429 | 4.970023 | 0 | 0.011429 | 0.03426712 | 0 | 0.01173578 | 4.448946e-07 | 8.733199e-07 | 0.07784682 | 0.011429 | 4.970025 | 0 | 18.19049 | 1.751554e-05 | 3.438269e-05 | 0.003064837 | Throat Area (in^2) | 0.08398184
3 | 0.017143 | 5.702478 | 0 | 0.017143 | 0.03931722 | 0 | 0.01173603 | 5.103575e-07 | 1.383677e-06 | 0.08931703 | 0.017143 | 5.702481 | 0 | 18.19088 | 2.009283e-05 | 5.447552e-05 | 0.00351642 | Throat Diameter (in) | 0.327
4 | 0.022857 | 4.970023 | 0 | 0.022857 | 0.03426712 | 0 | 0.01173625 | 4.44794e-07 | 1.828471e-06 | 0.07784285 | 0.022857 | 4.970025 | 0 | 18.19122 | 1.751159e-05 | 7.19871e-05 | 0.003064681 | Burn Time (sec) | 2.76
5 | 0.028571 | 6.068996 | 0 | 0.028571 | 0.04184427 | 0 | 0.01173652 | 5.431312e-07 | 2.371603e-06 | 0.09505272 | 0.028571 | 6.068998 | 0 | 18.19164 | 2.138313e-05 | 9.337023e-05 | 0.003742235 | Impulse (N*s) | 0
6 | 0.034286 | 5.336541 | 0 | 0.034286 | 0.03679417 | 0 | 0.01173675 | 4.776532e-07 | 2.849256e-06 | 0.08357886 | 0.034286 | 5.336543 | 0 | 18.19201 | 1.880525e-05 | 0.0001121755 | 0.003290508 | Full Pressure Integral (MPa*s) | 8.246686
7 | 0.04 | 5.885737 | 0 | 0.04 | 0.04058074 | 0 | 0.01173701 | 5.267026e-07 | 3.375958e-06 | 0.09217757 | 0.04 | 5.885739 | 0 | 18.19241 | 2.073634e-05 | 0.0001329118 | 0.00362904 | C* (m/s) | 1265.831
8 | 0.045714 | 7.535066 | 0 | 0.045714 | 0.05195247 | 0 | 0.01173735 | 6.742734e-07 | 4.050232e-06 | 0.1180037 | 0.045714 | 7.535069 | 0 | 18.19293 | 2.654621e-05 | 0.000159458 | 0.004645819 | Average Pressure (using full fire) (MPa) | 2.98793
9 | 0.051429 | 42.89414 | 0 | 0.051429 | 0.2957448 | 0 | 0.01173924 | 3.838256e-06 | 7.888488e-06 | 0.6716109 | 0.051429 | 42.89416 | 0 | 18.19587 | 0.0001511125 | 0.0003105706 | 0.02644139 | Average Burnrate (using full fire) (mm/s) | 5.829551
10 | 0.057143 | 87.23058 | 0 | 0.057143 | 0.6014339 | 0 | 0.0117431 | 7.800959e-06 | 1.568945e-05 | 1.365236 | 0.057143 | 87.23061 | 0 | 18.20183 | 0.0003071245 | 0.0006176951 | 0.05374948 | Average Pressure (using points above average) (MPa) | 4.730196
11 | 0.062857 | 177.5528 | 0 | 0.062857 | 1.224184 | 0 | 0.01175091 | 1.586499e-05 | 3.155444e-05 | 2.776513 | 0.062857 | 177.5528 | 0 | 18.21394 | 0.0006246064 | 0.001242302 | 0.1093116 | Average Burnrate (using points above average) (mm/s) | 9.093147
12 | 0.068571 | 241.4933 | 0 | 0.068571 | 1.665038 | 0 | 0.01176148 | 2.155364e-05 | 5.310809e-05 | 3.772076 | 0.068571 | 241.4934 | 0 | 18.23033 | 0.0008485691 | 0.002090871 | 0.148507 | Impulse (lbf*s) | 0
13 | 0.074286 | 235.2642 | 0 | 0.074286 | 1.62209 | 0 | 0.01177172 | 2.097808e-05 | 7.408617e-05 | 3.670706 | 0.074286 | 235.2643 | 0 | 18.24621 | 0.0008259092 | 0.00291678 | 0.144516 | Full Pressure Integral (psig*s) | 1196.081
14 | 0.08 | 246.6228 | 0 | 0.08 | 1.700405 | 0 | 0.0117824 | 2.196163e-05 | 9.60478e-05 | 3.843477 | 0.08 | 246.6229 | 0 | 18.26276 | 0.0008646316 | 0.003781411 | 0.1513181 | C* (ft/s) | 4152.988
15 | 0.085714 | 269.8902 | 0 | 0.085714 | 1.860828 | 0 | 0.01179401 | 2.400333e-05 | 0.0001200511 | 4.200793 | 0.085714 | 269.8904 | 0 | 18.28076 | 0.0009450135 | 0.004726425 | 0.1653856 | Average Pressure (using full fire) (psig) | 433.3626
16 | 0.091429 | 307.4484 | 0 | 0.091429 | 2.119783 | 0 | 0.01180716 | 2.730944e-05 | 0.0001473606 | 4.778555 | 0.091429 | 307.4485 | 0 | 18.30113 | 0.001075175 | 0.0058016 | 0.1881322 | Average Burnrate (in/s) (using full fire) | 0.22951
17 | 0.097143 | 327.2351 | 0 | 0.097143 | 2.256208 | 0 | 0.01182104 | 2.901811e-05 | 0.0001763787 | 5.078423 | 0.097143 | 327.2353 | 0 | 18.32265 | 0.001142446 | 0.006944046 | 0.199938 | Average Pressure (using points above average) (psig) | 686.0569
18 | 0.102857 | 354.3499 | 0 | 0.102857 | 2.443158 | 0 | 0.01183596 | 3.137159e-05 | 0.0002077503 | 5.490302 | 0.102857 | 354.35 | 0 | 18.34577 | 0.001235103 | 0.008179149 | 0.2161538 | Average Burnrate (using points above average) (in/s) | 0.3579981
19 | 0.108571 | 371.7548 | 0 | 0.108571 | 2.56316 | 0 | 0.01185147 | 3.285689e-05 | 0.0002406072 | 5.750244 | 0.108571 | 371.755 | 0 | 18.36982 | 0.001293579 | 0.009472728 | 0.2263877 | ISP (sec) | 0
20 | 0.114286 | 381.6479 | 0 | 0.114286 | 2.631371 | 0 | 0.01186726 | 3.367909e-05 | 0.0002742862 | 5.893104 | 0.114286 | 381.6481 | 0 | 18.3943 | 0.001325949 | 0.01079868 | 0.2320121
21 | 0.12 | 391.7248 | 0 | 0.12 | 2.700849 | 0 | 0.01188332 | 3.450168e-05 | 0.0003087879 | 6.038096 | 0.12 | 391.725 | 0 | 18.41919 | 0.001358335 | 0.01215701 | 0.2377204
22 | 0.125714 | 397.2208 | 0 | 0.125714 | 2.738742 | 0 | 0.01189945 | 3.492401e-05 | 0.0003437119 | 6.112007 | 0.125714 | 397.221 | 0 | 18.44419 | 0.001374962 | 0.01353197 | 0.2406303
23 | 0.131429 | 404.9154 | 0 | 0.131429 | 2.791794 | 0 | 0.01191575 | 3.554318e-05 | 0.0003792551 | 6.21928 | 0.131429 | 404.9156 | 0 | 18.46945 | 0.001399339 | 0.01493131 | 0.2448537
24 | 0.137143 | 407.1139 | 0 | 0.137143 | 2.806953 | 0 | 0.01193197 | 3.566629e-05 | 0.0004149214 | 6.241914 | 0.137143 | 407.1141 | 0 | 18.49459 | 0.001404186 | 0.0163355 | 0.2457448
25 | 0.142857 | 411.511 | 0 | 0.142857 | 2.837269 | 0 | 0.01194821 | 3.598714e-05 | 0.0004509085 | 6.298064 | 0.142857 | 411.5111 | 0 | 18.51976 | 0.001416817 | 0.01775231 | 0.2479554
26 | 0.148571 | 416.0913 | 0 | 0.148571 | 2.868849 | 0 | 0.01196446 | 3.632251e-05 | 0.0004872311 | 6.356758 | 0.148571 | 416.0914 | 0 | 18.54496 | 0.001430021 | 0.01918234 | 0.2502662
27 | 0.154286 | 417.9233 | 0 | 0.154286 | 2.881481 | 0 | 0.01198063 | 3.642369e-05 | 0.0005236547 | 6.373349 | 0.154286 | 417.9235 | 0 | 18.57002 | 0.001434004 | 0.02061634 | 0.2509194
28 | 0.16 | 418.1065 | 0 | 0.16 | 2.882744 | 0 | 0.01199665 | 3.636875e-05 | 0.0005600235 | 6.36485 | 0.16 | 418.1067 | 0 | 18.59484 | 0.001431842 | 0.02204818 | 0.2505848
29 | 0.165714 | 422.1371 | 0 | 0.165714 | 2.910534 | 0 | 0.01201265 | 3.665421e-05 | 0.0005966777 | 6.414807 | 0.165714 | 422.1372 | 0 | 18.61964 | 0.00144308 | 0.02349126 | 0.2525516
30 | 0.171429 | 424.7021 | 0 | 0.171429 | 2.928219 | 0 | 0.01202859 | 3.681808e-05 | 0.0006334958 | 6.442358 | 0.171429 | 424.7023 | 0 | 18.64435 | 0.001449531 | 0.02494079 | 0.2536363
31 | 0.177143 | 428.3667 | 0 | 0.177143 | 2.953486 | 0 | 0.01204449 | 3.706351e-05 | 0.0006705593 | 6.486438 | 0.177143 | 428.3669 | 0 | 18.669 | 0.001459194 | 0.02639999 | 0.2553717
32 | 0.182857 | 432.5805 | 0 | 0.182857 | 2.982539 | 0 | 0.01206039 | 3.73617e-05 | 0.000707921 | 6.538625 | 0.182857 | 432.5807 | 0 | 18.69364 | 0.001470934 | 0.02787092 | 0.2574263
33 | 0.188571 | 436.4278 | 0 | 0.188571 | 3.009065 | 0 | 0.01207626 | 3.762708e-05 | 0.0007455481 | 6.585068 | 0.188571 | 436.428 | 0 | 18.71824 | 0.001481382 | 0.0293523 | 0.2592548
34 | 0.194286 | 441.9238 | 0 | 0.194286 | 3.046959 | 0 | 0.01209215 | 3.803966e-05 | 0.0007835877 | 6.656108 | 0.194286 | 441.924 | 0 | 18.74287 | 0.001497625 | 0.03084993 | 0.2620516
35 | 0.2 | 445.5884 | 0 | 0.2 | 3.072225 | 0 | 0.012108 | 3.828004e-05 | 0.0008218678 | 6.699342 | 0.2 | 445.5886 | 0 | 18.76744 | 0.001507089 | 0.03235702 | 0.2637538
36 | 0.205714 | 459.512 | 0 | 0.205714 | 3.168225 | 0 | 0.01212416 | 3.940427e-05 | 0.000861272 | 6.896092 | 0.205714 | 459.5122 | 0 | 18.79249 | 0.00155135 | 0.03390837 | 0.2714998
37 | 0.211429 | 476.9169 | 0 | 0.211429 | 3.288228 | 0 | 0.01214074 | 4.082725e-05 | 0.0009020993 | 7.143877 | 0.211429 | 476.9171 | 0 | 18.81819 | 0.001607373 | 0.03551574 | 0.2812551
38 | 0.217143 | 489.7416 | 0 | 0.217143 | 3.376651 | 0 | 0.01215756 | 4.183784e-05 | 0.0009439371 | 7.321988 | 0.217143 | 489.7418 | 0 | 18.84425 | 0.00164716 | 0.0371629 | 0.2882674
39 | 0.222857 | 505.4978 | 0 | 0.222857 | 3.485286 | 0 | 0.0121747 | 4.309964e-05 | 0.0009870368 | 7.542815 | 0.222857 | 505.498 | 0 | 18.87082 | 0.001696837 | 0.03885974 | 0.2969614
40 | 0.228571 | 518.8716 | 0 | 0.228571 | 3.577495 | 0 | 0.01219206 | 4.41522e-05 | 0.001031189 | 7.727022 | 0.228571 | 518.8718 | 0 | 18.89774 | 0.001738277 | 0.04059801 | 0.3042136
41 | 0.234286 | 529.8642 | 0 | 0.234286 | 3.653287 | 0 | 0.01220956 | 4.500506e-05 | 0.001076194 | 7.874901 | 0.234286 | 529.8644 | 0 | 18.92486 | 0.001771854 | 0.04236987 | 0.3100357
42 | 0.24 | 539.0248 | 0 | 0.24 | 3.716447 | 0 | 0.01222712 | 4.568269e-05 | 0.001121877 | 7.994871 | 0.24 | 539.0251 | 0 | 18.95207 | 0.001798532 | 0.0441684 | 0.3147589
43 | 0.245714 | 548.3687 | 0 | 0.245714 | 3.780871 | 0 | 0.01224472 | 4.638009e-05 | 0.001168257 | 8.116921 | 0.245714 | 548.3689 | 0 | 18.97936 | 0.001825989 | 0.04599439 | 0.319564
44 | 0.251429 | 558.9948 | 0 | 0.251429 | 3.854135 | 0 | 0.01226242 | 4.719007e-05 | 0.001215447 | 8.25723 | 0.251429 | 558.995 | 0 | 19.00678 | 0.001857878 | 0.04785227 | 0.325088
45 | 0.257143 | 567.4224 | 0 | 0.257143 | 3.912241 | 0 | 0.01228011 | 4.779445e-05 | 0.001263241 | 8.364446 | 0.257143 | 567.4226 | 0 | 19.0342 | 0.001881672 | 0.04973394 | 0.3293091
46 | 0.262857 | 572.7352 | 0 | 0.262857 | 3.948871 | 0 | 0.01229769 | 4.814266e-05 | 0.001311384 | 8.425386 | 0.262857 | 572.7354 | 0 | 19.06146 | 0.001895381 | 0.05162932 | 0.3317083
47 | 0.268571 | 577.1322 | 0 | 0.268571 | 3.979188 | 0 | 0.01231515 | 4.841272e-05 | 0.001359797 | 8.472649 | 0.268571 | 577.1324 | 0 | 19.08851 | 0.001906013 | 0.05353533 | 0.333569
48 | 0.274286 | 582.6288 | 0 | 0.274286 | 4.017086 | 0 | 0.01233249 | 4.878216e-05 | 0.001408579 | 8.535811 | 0.274286 | 582.629 | 0 | 19.1154 | 0.001920558 | 0.05545589 | 0.3360557
49 | 0.28 | 590.6899 | 0 | 0.28 | 4.072665 | 0 | 0.01234979 | 4.934681e-05 | 0.001457926 | 8.636123 | 0.28 | 590.6901 | 0 | 19.14222 | 0.001942789 | 0.05739868 | 0.340005
50 | 0.285714 | 593.6214 | 0 | 0.285714 | 4.092877 | 0 | 0.0123669 | 4.94904e-05 | 0.001507416 | 8.661253 | 0.285714 | 593.6217 | 0 | 19.16874 | 0.001948442 | 0.05934712 | 0.3409944
51 | 0.291429 | 598.2012 | 0 | 0.291429 | 4.124453 | 0 | 0.01238386 | 4.977935e-05 | 0.001557195 | 8.710298 | 0.291429 | 598.2014 | 0 | 19.19503 | 0.001959818 | 0.06130694 | 0.3429253
52 | 0.297143 | 598.2012 | 0 | 0.297143 | 4.124453 | 0 | 0.01240054 | 4.967041e-05 | 0.001606866 | 8.692756 | 0.297143 | 598.2014 | 0 | 19.22087 | 0.001955529 | 0.06326247 | 0.3422347
53 | 0.302857 | 604.0643 | 0 | 0.302857 | 4.164878 | 0 | 0.01241709 | 5.005636e-05 | 0.001656922 | 8.760301 | 0.302857 | 604.0645 | 0 | 19.24653 | 0.001970724 | 0.06523319 | 0.3448939
54 | 0.308571 | 607.1785 | 0 | 0.308571 | 4.18635 | 0 | 0.01243344 | 5.021383e-05 | 0.001707136 | 8.78786 | 0.308571 | 607.1788 | 0 | 19.27187 | 0.001976924 | 0.06721012 | 0.3459789
55 | 0.314286 | 607.545 | 0 | 0.314286 | 4.188877 | 0 | 0.01244952 | 5.015351e-05 | 0.00175729 | 8.775767 | 0.314286 | 607.5453 | 0 | 19.29679 | 0.001974549 | 0.06918467 | 0.3455028
56 | 0.32 | 610.6599 | 0 | 0.32 | 4.210353 | 0 | 0.01246539 | 5.030272e-05 | 0.001807592 | 8.803416 | 0.32 | 610.6601 | 0 | 19.3214 | 0.001980423 | 0.07116509 | 0.3465914
57 | 0.325714 | 613.2243 | 0 | 0.325714 | 4.228035 | 0 | 0.01248105 | 5.041534e-05 | 0.001858008 | 8.823125 | 0.325714 | 613.2246 | 0 | 19.34566 | 0.001984857 | 0.07314995 | 0.3473673
58 | 0.331429 | 616.8889 | 0 | 0.331429 | 4.253301 | 0 | 0.01249651 | 5.062697e-05 | 0.001908635 | 8.858612 | 0.331429 | 616.8892 | 0 | 19.36963 | 0.001993189 | 0.07514313 | 0.3487644
59 | 0.337143 | 616.8889 | 0 | 0.337143 | 4.253301 | 0 | 0.01251168 | 5.052091e-05 | 0.001959155 | 8.841601 | 0.337143 | 616.8892 | 0 | 19.39314 | 0.001989013 | 0.07713215 | 0.3480947
60 | 0.342857 | 621.8352 | 0 | 0.342857 | 4.287404 | 0 | 0.01252669 | 5.082853e-05 | 0.002009984 | 8.895438 | 0.342857 | 621.8354 | 0 | 19.4164 | 0.002001124 | 0.07913327 | 0.3502143
61 | 0.348571 | 624.95 | 0 | 0.348571 | 4.30888 | 0 | 0.01254148 | 5.098601e-05 | 0.00206097 | 8.922997 | 0.348571 | 624.9502 | 0 | 19.43933 | 0.002007324 | 0.0811406 | 0.3512993
62 | 0.354286 | 624.95 | 0 | 0.354286 | 4.30888 | 0 | 0.01255598 | 5.089906e-05 | 0.002111869 | 8.906221 | 0.354286 | 624.9502 | 0 | 19.46181 | 0.002003901 | 0.0831445 | 0.3506388
63 | 0.36 | 627.3318 | 0 | 0.36 | 4.325302 | 0 | 0.01257025 | 5.098881e-05 | 0.002162858 | 8.923488 | 0.36 | 627.332 | 0 | 19.48393 | 0.002007435 | 0.08515193 | 0.3513186
64 | 0.365714 | 630.8125 | 0 | 0.365714 | 4.349301 | 0 | 0.01258431 | 5.117666e-05 | 0.002214035 | 8.956363 | 0.365714 | 630.8128 | 0 | 19.50572 | 0.00201483 | 0.08716676 | 0.3526129
65 | 0.371429 | 632.0953 | 0 | 0.371429 | 4.358146 | 0 | 0.01259812 | 5.119549e-05 | 0.00226523 | 8.958092 | 0.371429 | 632.0956 | 0 | 19.52712 | 0.002015572 | 0.08918233 | 0.352681
66 | 0.377143 | 633.1943 | 0 | 0.377143 | 4.365723 | 0 | 0.01261165 | 5.118229e-05 | 0.002316412 | 8.957348 | 0.377143 | 633.1946 | 0 | 19.5481 | 0.002015052 | 0.09119738 | 0.3526517
67 | 0.382857 | 635.5761 | 0 | 0.382857 | 4.382145 | 0 | 0.01262495 | 5.128213e-05 | 0.002367694 | 8.974821 | 0.382857 | 635.5763 | 0 | 19.56871 | 0.002018982 | 0.09321637 | 0.3533396
68 | 0.388571 | 636.4924 | 0 | 0.388571 | 4.388462 | 0 | 0.01263797 | 5.126435e-05 | 0.002418959 | 8.97171 | 0.388571 | 636.4926 | 0 | 19.5889 | 0.002018283 | 0.09523465 | 0.3532171
69 | 0.394286 | 640.8894 | 0 | 0.394286 | 4.418779 | 0 | 0.01265081 | 5.153577e-05 | 0.002470495 | 9.017633 | 0.394286 | 640.8897 | 0 | 19.60879 | 0.002028969 | 0.09726362 | 0.3550251
70 | 0.4 | 640.3397 | 0 | 0.4 | 4.414988 | 0 | 0.01266333 | 5.139222e-05 | 0.002521887 | 8.994089 | 0.4 | 640.3399 | 0 | 19.62821 | 0.002023317 | 0.09928694 | 0.3540982
71 | 0.405714 | 643.0874 | 0 | 0.405714 | 4.433933 | 0 | 0.01267563 | 5.152287e-05 | 0.00257341 | 9.016953 | 0.405714 | 643.0876 | 0 | 19.64726 | 0.002028461 | 0.1013154 | 0.3549983
72 | 0.411429 | 644.7367 | 0 | 0.411429 | 4.445305 | 0 | 0.01268767 | 5.15749e-05 | 0.002624985 | 9.02448 | 0.411429 | 644.737 | 0 | 19.66593 | 0.002030509 | 0.1033459 | 0.3552947
73 | 0.417143 | 648.2175 | 0 | 0.417143 | 4.469304 | 0 | 0.01269948 | 5.175541e-05 | 0.00267674 | 9.05765 | 0.417143 | 648.2177 | 0 | 19.68424 | 0.002037616 | 0.1053835 | 0.3566006
74 | 0.422857 | 648.7672 | 0 | 0.422857 | 4.473094 | 0 | 0.01271102 | 5.171151e-05 | 0.002728451 | 9.049967 | 0.422857 | 648.7675 | 0 | 19.70211 | 0.002035887 | 0.1074194 | 0.3562981
75 | 0.428571 | 648.9505 | 0 | 0.428571 | 4.474358 | 0 | 0.01272226 | 5.163947e-05 | 0.002780091 | 9.03736 | 0.428571 | 648.9508 | 0 | 19.71955 | 0.002033051 | 0.1094525 | 0.3558018
76 | 0.434286 | 649.317 | 0 | 0.434286 | 4.476885 | 0 | 0.01273324 | 5.159209e-05 | 0.002831683 | 9.027488 | 0.434286 | 649.3173 | 0 | 19.73656 | 0.002031186 | 0.1114836 | 0.3554131
77 | 0.44 | 654.08 | 0 | 0.44 | 4.509725 | 0 | 0.012744 | 5.187582e-05 | 0.002883559 | 9.078722 | 0.44 | 654.0803 | 0 | 19.75324 | 0.002042356 | 0.113526 | 0.3574302
78 | 0.445714 | 654.2633 | 0 | 0.445714 | 4.510988 | 0 | 0.01275448 | 5.180585e-05 | 0.002935365 | 9.066478 | 0.445714 | 654.2635 | 0 | 19.76948 | 0.002039602 | 0.1155656 | 0.3569481
79 | 0.451429 | 654.813 | 0 | 0.451429 | 4.514779 | 0 | 0.01276468 | 5.177496e-05 | 0.00298714 | 9.059485 | 0.451429 | 654.8133 | 0 | 19.78529 | 0.002038385 | 0.117604 | 0.3566728
80 | 0.457143 | 659.2101 | 0 | 0.457143 | 4.545095 | 0 | 0.01277466 | 5.203008e-05 | 0.00303917 | 9.105719 | 0.457143 | 659.2104 | 0 | 19.80076 | 0.002048429 | 0.1196524 | 0.358493
81 | 0.462857 | 658.6603 | 0 | 0.462857 | 4.541305 | 0 | 0.01278434 | 5.190455e-05 | 0.003091074 | 9.08375 | 0.462857 | 658.6606 | 0 | 19.81577 | 0.002043487 | 0.1216959 | 0.3576282
82 | 0.468571 | 663.6071 | 0 | 0.468571 | 4.575412 | 0 | 0.01279381 | 5.221217e-05 | 0.003143286 | 9.137586 | 0.468571 | 663.6074 | 0 | 19.83045 | 0.002055598 | 0.1237515 | 0.3597477
83 | 0.474286 | 667.2711 | 0 | 0.474286 | 4.600674 | 0 | 0.01280305 | 5.242766e-05 | 0.003195714 | 9.173693 | 0.474286 | 667.2714 | 0 | 19.84476 | 0.002064082 | 0.1258156 | 0.3611692
84 | 0.48 | 667.6377 | 0 | 0.48 | 4.603201 | 0 | 0.01281199 | 5.236639e-05 | 0.003248081 | 9.164577 | 0.48 | 667.6379 | 0 | 19.85863 | 0.00206167 | 0.1278773 | 0.3608103
85 | 0.485714 | 671.8515 | 0 | 0.485714 | 4.632255 | 0 | 0.0128207 | 5.261616e-05 | 0.003300697 | 9.208288 | 0.485714 | 671.8517 | 0 | 19.87213 | 0.002071503 | 0.1299488 | 0.3625312
86 | 0.491429 | 671.8515 | 0 | 0.491429 | 4.632255 | 0 | 0.01282912 | 5.254574e-05 | 0.003353242 | 9.194355 | 0.491429 | 671.8517 | 0 | 19.88518 | 0.002068731 | 0.1320175 | 0.3619827
87 | 0.497143 | 674.4165 | 0 | 0.497143 | 4.64994 | 0 | 0.01283729 | 5.265806e-05 | 0.0034059 | 9.215622 | 0.497143 | 674.4168 | 0 | 19.89783 | 0.002073153 | 0.1340906 | 0.36282
88 | 0.502857 | 675.882 | 0 | 0.502857 | 4.660044 | 0 | 0.01284517 | 5.269422e-05 | 0.003458595 | 9.22195 | 0.502857 | 675.8823 | 0 | 19.91006 | 0.002074577 | 0.1361652 | 0.3630691
89 | 0.508571 | 676.2485 | 0 | 0.508571 | 4.662571 | 0 | 0.01285278 | 5.264558e-05 | 0.00351124 | 9.213437 | 0.508571 | 676.2488 | 0 | 19.92184 | 0.002072662 | 0.1382379 | 0.3627339
90 | 0.514286 | 681.0121 | 0 | 0.514286 | 4.695415 | 0 | 0.01286014 | 5.294849e-05 | 0.003564189 | 9.264828 | 0.514286 | 681.0124 | 0 | 19.93326 | 0.002084587 | 0.1403225 | 0.3647572
91 | 0.52 | 682.2943 | 0 | 0.52 | 4.704255 | 0 | 0.01286722 | 5.296257e-05 | 0.003617151 | 9.268913 | 0.52 | 682.2946 | 0 | 19.94424 | 0.002085142 | 0.1424076 | 0.364918
92 | 0.525714 | 681.7445 | 0 | 0.525714 | 4.700465 | 0 | 0.01287401 | 5.284479e-05 | 0.003669996 | 9.248301 | 0.525714 | 681.7448 | 0 | 19.95476 | 0.002080505 | 0.1444881 | 0.3641065
93 | 0.531429 | 685.5924 | 0 | 0.531429 | 4.726995 | 0 | 0.01288055 | 5.307749e-05 | 0.003723074 | 9.2874 | 0.531429 | 685.5927 | 0 | 19.96489 | 0.002089666 | 0.1465778 | 0.3656459
94 | 0.537143 | 686.3248 | 0 | 0.537143 | 4.732045 | 0 | 0.0128868 | 5.305102e-05 | 0.003776125 | 9.284392 | 0.537143 | 686.3251 | 0 | 19.97457 | 0.002088624 | 0.1486664 | 0.3655274
95 | 0.542857 | 688.5234 | 0 | 0.542857 | 4.747203 | 0 | 0.01289277 | 5.31477e-05 | 0.003829272 | 9.301313 | 0.542857 | 688.5236 | 0 | 19.98384 | 0.00209243 | 0.1507588 | 0.3661936
96 | 0.548571 | 687.7909 | 0 | 0.548571 | 4.742153 | 0 | 0.01289845 | 5.301916e-05 | 0.003882292 | 9.278816 | 0.548571 | 687.7912 | 0 | 19.99264 | 0.00208737 | 0.1528462 | 0.3653079
97 | 0.554286 | 689.9894 | 0 | 0.554286 | 4.757312 | 0 | 0.01290386 | 5.312654e-05 | 0.003935418 | 9.295982 | 0.554286 | 689.9897 | 0 | 20.00102 | 0.002091597 | 0.1549378 | 0.3659837
98 | 0.56 | 690.7219 | 0 | 0.56 | 4.762362 | 0 | 0.01290898 | 5.310317e-05 | 0.003988521 | 9.29352 | 0.56 | 690.7222 | 0 | 20.00896 | 0.002090677 | 0.1570285 | 0.3658868
99 | 0.565714 | 692.9204 | 0 | 0.565714 | 4.77752 | 0 | 0.01291383 | 5.320237e-05 | 0.004041724 | 9.31088 | 0.565714 | 692.9207 | 0 | 20.01647 | 0.002094583 | 0.1591231 | 0.3665703
100 | 0.571429 | 693.4702 | 0 | 0.571429 | 4.781311 | 0 | 0.01291839 | 5.3185e-05 | 0.004094909 | 9.306212 | 0.571429 | 693.4705 | 0 | 20.02354 | 0.002093899 | 0.161217 | 0.3663865
101 | 0.577143 | 695.1189 | 0 | 0.577143 | 4.792678 | 0 | 0.01292267 | 5.323399e-05 | 0.004148143 | 9.316413 | 0.577143 | 695.1192 | 0 | 20.03017 | 0.002095827 | 0.1633128 | 0.3667881
102 | 0.582857 | 696.9509 | 0 | 0.582857 | 4.80531 | 0 | 0.01292667 | 5.330685e-05 | 0.004201449 | 9.329164 | 0.582857 | 696.9512 | 0 | 20.03637 | 0.002098696 | 0.1654115 | 0.3672901
103 | 0.588571 | 702.6308 | 0 | 0.588571 | 4.844471 | 0 | 0.01293041 | 5.36738e-05 | 0.004255123 | 9.393385 | 0.588571 | 702.6311 | 0 | 20.04217 | 0.002113143 | 0.1675246 | 0.3698185
104 | 0.594286 | 700.4323 | 0 | 0.594286 | 4.829312 | 0 | 0.01293384 | 5.34492e-05 | 0.004308572 | 9.352441 | 0.594286 | 700.4326 | 0 | 20.04749 | 0.0021043 | 0.1696289 | 0.3682065
105 | 0.6 | 699.6992 | 0 | 0.6 | 4.824258 | 0 | 0.01293698 | 5.33191e-05 | 0.004361892 | 9.331308 | 0.6 | 699.6995 | 0 | 20.05236 | 0.002099178 | 0.1717281 | 0.3673745
106 | 0.605714 | 702.8141 | 0 | 0.605714 | 4.845734 | 0 | 0.01293985 | 5.349209e-05 | 0.004415384 | 9.361584 | 0.605714 | 702.8144 | 0 | 20.0568 | 0.002105989 | 0.1738341 | 0.3685665
107 | 0.611429 | 702.8141 | 0 | 0.611429 | 4.845734 | 0 | 0.01294242 | 5.343809e-05 | 0.004468822 | 9.350498 | 0.611429 | 702.8144 | 0 | 20.06079 | 0.002103863 | 0.175938 | 0.36813
108 | 0.617143 | 705.0126 | 0 | 0.617143 | 4.860893 | 0 | 0.01294471 | 5.353317e-05 | 0.004522355 | 9.368774 | 0.617143 | 705.0129 | 0 | 20.06434 | 0.002107606 | 0.1780456 | 0.3688496
109 | 0.622857 | 707.5771 | 0 | 0.622857 | 4.878574 | 0 | 0.01294672 | 5.366576e-05 | 0.004576021 | 9.391978 | 0.622857 | 707.5773 | 0 | 20.06745 | 0.002112826 | 0.1801584 | 0.3697631
110 | 0.628571 | 706.6613 | 0 | 0.628571 | 4.87226 | 0 | 0.01294843 | 5.353535e-05 | 0.004629556 | 9.369155 | 0.628571 | 706.6616 | 0 | 20.07011 | 0.002107692 | 0.1822661 | 0.3688646
111 | 0.634286 | 710.5086 | 0 | 0.634286 | 4.898786 | 0 | 0.01294986 | 5.37756e-05 | 0.004683332 | 9.409554 | 0.634286 | 710.5089 | 0 | 20.07233 | 0.002117151 | 0.1843832 | 0.3704551
112 | 0.64 | 709.4096 | 0 | 0.64 | 4.891209 | 0 | 0.012951 | 5.362361e-05 | 0.004736955 | 9.384601 | 0.64 | 709.4099 | 0 | 20.07409 | 0.002111167 | 0.1864944 | 0.3694727
113 | 0.645714 | 710.6919 | 0 | 0.645714 | 4.90005 | 0 | 0.01295185 | 5.36619e-05 | 0.004790617 | 9.391303 | 0.645714 | 710.6922 | 0 | 20.07541 | 0.002112674 | 0.1886071 | 0.3697365
114 | 0.651429 | 713.8067 | 0 | 0.651429 | 4.921526 | 0 | 0.01295241 | 5.384836e-05 | 0.004844465 | 9.422285 | 0.651429 | 713.807 | 0 | 20.07628 | 0.002120015 | 0.1907271 | 0.3709563
115 | 0.657143 | 713.6234 | 0 | 0.657143 | 4.920262 | 0 | 0.01295268 | 5.376799e-05 | 0.004898233 | 9.409869 | 0.657143 | 713.6237 | 0 | 20.0767 | 0.002116851 | 0.1928439 | 0.3704675
116 | 0.662857 | 712.1574 | 0 | 0.662857 | 4.910154 | 0 | 0.01295266 | 5.360162e-05 | 0.004951835 | 9.380753 | 0.662857 | 712.1577 | 0 | 20.07667 | 0.002110301 | 0.1949542 | 0.3693212
117 | 0.668571 | 712.5239 | 0 | 0.668571 | 4.912681 | 0 | 0.01295235 | 5.357421e-05 | 0.005005409 | 9.375955 | 0.668571 | 712.5242 | 0 | 20.07619 | 0.002109222 | 0.1970635 | 0.3691323
118 | 0.674286 | 713.9894 | 0 | 0.674286 | 4.922785 | 0 | 0.01295176 | 5.363952e-05 | 0.005059049 | 9.385742 | 0.674286 | 713.9897 | 0 | 20.07526 | 0.002111793 | 0.1991753 | 0.3695176
119 | 0.68 | 717.4707 | 0 | 0.68 | 4.946788 | 0 | 0.01295086 | 5.383781e-05 | 0.005112887 | 9.422087 | 0.68 | 717.471 | 0 | 20.07388 | 0.0021196 | 0.2012949 | 0.3709485
120 | 0.685714 | 720.0357 | 0 | 0.685714 | 4.964474 | 0 | 0.01294968 | 5.397705e-05 | 0.005166864 | 9.446456 | 0.685714 | 720.036 | 0 | 20.07204 | 0.002125082 | 0.2034199 | 0.3719079
121 | 0.691429 | 720.7682 | 0 | 0.691429 | 4.969524 | 0 | 0.0129482 | 5.398902e-05 | 0.005220853 | 9.446898 | 0.691429 | 720.7685 | 0 | 20.06975 | 0.002125553 | 0.2055455 | 0.3719253
122 | 0.697143 | 722.4175 | 0 | 0.697143 | 4.980895 | 0 | 0.01294642 | 5.405145e-05 | 0.005274904 | 9.459476 | 0.697143 | 722.4178 | 0 | 20.067 | 0.002128011 | 0.2076735 | 0.3724205
123 | 0.702857 | 724.6155 | 0 | 0.702857 | 4.99605 | 0 | 0.01294435 | 5.41649e-05 | 0.005329069 | 9.479331 | 0.702857 | 724.6158 | 0 | 20.06378 | 0.002132477 | 0.209806 | 0.3732022
124 | 0.708571 | 730.4786 | 0 | 0.708571 | 5.036475 | 0 | 0.01294196 | 5.455231e-05 | 0.005383621 | 9.547132 | 0.708571 | 730.4789 | 0 | 20.06008 | 0.00214773 | 0.2119537 | 0.3758716
125 | 0.714286 | 728.4633 | 0 | 0.714286 | 5.02258 | 0 | 0.01293929 | 5.436171e-05 | 0.005437983 | 9.512111 | 0.714286 | 728.4636 | 0 | 20.05594 | 0.002140226 | 0.2140939 | 0.3744927
126 | 0.72 | 731.3943 | 0 | 0.72 | 5.042788 | 0 | 0.01293631 | 5.452185e-05 | 0.005492505 | 9.541801 | 0.72 | 731.3946 | 0 | 20.05132 | 0.002146531 | 0.2162405 | 0.3756616
127 | 0.725714 | 731.0284 | 0 | 0.725714 | 5.040265 | 0 | 0.01293303 | 5.444654e-05 | 0.005546951 | 9.528621 | 0.725714 | 731.0287 | 0 | 20.04624 | 0.002143566 | 0.218384 | 0.3751427
128 | 0.731429 | 733.7761 | 0 | 0.731429 | 5.05921 | 0 | 0.01292945 | 5.46133e-05 | 0.005601565 | 9.556133 | 0.731429 | 733.7764 | 0 | 20.04068 | 0.002150131 | 0.2205342 | 0.3762259
129 | 0.737143 | 734.8756 | 0 | 0.737143 | 5.066791 | 0 | 0.01292556 | 5.463895e-05 | 0.005656204 | 9.562295 | 0.737143 | 734.8759 | 0 | 20.03466 | 0.002151141 | 0.2226853 | 0.3764685
130 | 0.742857 | 736.1579 | 0 | 0.742857 | 5.075632 | 0 | 0.01292137 | 5.468846e-05 | 0.005710892 | 9.570959 | 0.742857 | 736.1582 | 0 | 20.02816 | 0.00215309 | 0.2248384 | 0.3768096
131 | 0.748571 | 737.9899 | 0 | 0.748571 | 5.088263 | 0 | 0.01291687 | 5.477946e-05 | 0.005765672 | 9.586885 | 0.748571 | 737.9902 | 0 | 20.02119 | 0.002156673 | 0.2269951 | 0.3774366
132 | 0.754286 | 739.8219 | 0 | 0.754286 | 5.100894 | 0 | 0.01291206 | 5.488067e-05 | 0.005820552 | 9.602917 | 0.754286 | 739.8222 | 0 | 20.01373 | 0.002160657 | 0.2291557 | 0.3780678
133 | 0.76 | 739.456 | 0 | 0.76 | 5.098371 | 0 | 0.01290695 | 5.480055e-05 | 0.005875353 | 9.590575 | 0.76 | 739.4563 | 0 | 20.00582 | 0.002157503 | 0.2313132 | 0.3775819
134 | 0.765714 | 738.3564 | 0 | 0.765714 | 5.09079 | 0 | 0.01290156 | 5.467674e-05 | 0.00593003 | 9.568908 | 0.765714 | 738.3567 | 0 | 19.99745 | 0.002152629 | 0.2334659 | 0.3767289
135 | 0.771429 | 742.9367 | 0 | 0.771429 | 5.12237 | 0 | 0.01289583 | 5.498364e-05 | 0.005985013 | 9.620934 | 0.771429 | 742.937 | 0 | 19.98858 | 0.002164711 | 0.2356306 | 0.3787771
136 | 0.777143 | 744.2189 | 0 | 0.777143 | 5.131211 | 0 | 0.01288979 | 5.502779e-05 | 0.006040041 | 9.630345 | 0.777143 | 744.2192 | 0 | 19.97922 | 0.00216645 | 0.237797 | 0.3791477
137 | 0.782857 | 744.5855 | 0 | 0.782857 | 5.133738 | 0 | 0.01288345 | 5.501469e-05 | 0.006095056 | 9.628052 | 0.782857 | 744.5858 | 0 | 19.96939 | 0.002165934 | 0.239963 | 0.3790574
138 | 0.788571 | 748.616 | 0 | 0.788571 | 5.161528 | 0 | 0.01287678 | 5.527279e-05 | 0.006150328 | 9.673223 | 0.788571 | 748.6163 | 0 | 19.95904 | 0.002176095 | 0.242139 | 0.3808357
139 | 0.794286 | 749.5323 | 0 | 0.794286 | 5.167845 | 0 | 0.01286979 | 5.531127e-05 | 0.00620564 | 9.678262 | 0.794286 | 749.5326 | 0 | 19.94821 | 0.00217761 | 0.2443167 | 0.3810342
140 | 0.8 | 749.349 | 0 | 0.8 | 5.166582 | 0 | 0.0128625 | 5.525018e-05 | 0.00626089 | 9.669264 | 0.8 | 749.3493 | 0 | 19.93692 | 0.002175205 | 0.2464919 | 0.3806799
141 | 0.805714 | 749.349 | 0 | 0.805714 | 5.166582 | 0 | 0.01285491 | 5.521321e-05 | 0.006316103 | 9.662795 | 0.805714 | 749.3493 | 0 | 19.92515 | 0.00217375 | 0.2486656 | 0.3804252
142 | 0.811429 | 751.5476 | 0 | 0.811429 | 5.18174 | 0 | 0.012847 | 5.534863e-05 | 0.006371452 | 9.6848 | 0.811429 | 751.5479 | 0 | 19.91289 | 0.002179081 | 0.2508447 | 0.3812916
143 | 0.817143 | 752.8298 | 0 | 0.817143 | 5.190581 | 0 | 0.01283877 | 5.539792e-05 | 0.00642685 | 9.695121 | 0.817143 | 752.8301 | 0 | 19.90013 | 0.002181022 | 0.2530257 | 0.3816979
144 | 0.822857 | 756.6776 | 0 | 0.822857 | 5.217111 | 0 | 0.01283019 | 5.564621e-05 | 0.006482496 | 9.738573 | 0.822857 | 756.6779 | 0 | 19.88683 | 0.002190797 | 0.2552165 | 0.3834086
145 | 0.828571 | 758.1431 | 0 | 0.828571 | 5.227215 | 0 | 0.01282129 | 5.571992e-05 | 0.006538216 | 9.751473 | 0.828571 | 758.1434 | 0 | 19.87303 | 0.002193699 | 0.2574102 | 0.3839165
146 | 0.834286 | 760.5249 | 0 | 0.834286 | 5.243637 | 0 | 0.01281205 | 5.58714e-05 | 0.006594087 | 9.776274 | 0.834286 | 760.5252 | 0 | 19.85871 | 0.002199663 | 0.2596099 | 0.3848929
147 | 0.84 | 763.6391 | 0 | 0.84 | 5.265109 | 0 | 0.01280246 | 5.605771e-05 | 0.006650145 | 9.81059 | 0.84 | 763.6395 | 0 | 19.84386 | 0.002206998 | 0.2618169 | 0.3862439
148 | 0.845714 | 761.6239 | 0 | 0.845714 | 5.251214 | 0 | 0.01279259 | 5.587823e-05 | 0.006706023 | 9.779179 | 0.845714 | 761.6242 | 0 | 19.82856 | 0.002199931 | 0.2640168 | 0.3850072
149 | 0.851429 | 762.3569 | 0 | 0.851429 | 5.256268 | 0 | 0.0127824 | 5.591111e-05 | 0.006761934 | 9.783221 | 0.851429 | 762.3572 | 0 | 19.81277 | 0.002201226 | 0.266218 | 0.3851664
150 | 0.857143 | 763.4559 | 0 | 0.857143 | 5.263845 | 0 | 0.01277189 | 5.595208e-05 | 0.006817886 | 9.792104 | 0.857143 | 763.4562 | 0 | 19.79647 | 0.002202839 | 0.2684209 | 0.3855161
151 | 0.862857 | 761.8071 | 0 | 0.862857 | 5.252477 | 0 | 0.0127611 | 5.580247e-05 | 0.006873689 | 9.76592 | 0.862857 | 761.8075 | 0 | 19.77974 | 0.002196949 | 0.2706178 | 0.3844853
152 | 0.868571 | 763.4559 | 0 | 0.868571 | 5.263845 | 0 | 0.01274997 | 5.589526e-05 | 0.006929584 | 9.78216 | 0.868571 | 763.4562 | 0 | 19.76249 | 0.002200602 | 0.2728184 | 0.3851246
153 | 0.874286 | 764.7387 | 0 | 0.874286 | 5.27269 | 0 | 0.01273851 | 5.597182e-05 | 0.006985556 | 9.793844 | 0.874286 | 764.739 | 0 | 19.74473 | 0.002203616 | 0.275022 | 0.3855846
154 | 0.88 | 764.922 | 0 | 0.88 | 5.273953 | 0 | 0.01272674 | 5.594919e-05 | 0.007041505 | 9.791599 | 0.88 | 764.9223 | 0 | 19.72649 | 0.002202725 | 0.2772248 | 0.3854962
155 | 0.885714 | 766.2042 | 0 | 0.885714 | 5.282794 | 0 | 0.01271464 | 5.601757e-05 | 0.007097523 | 9.803565 | 0.885714 | 766.2045 | 0 | 19.70774 | 0.002205417 | 0.2794302 | 0.3859673
156 | 0.891429 | 764.922 | 0 | 0.891429 | 5.273953 | 0 | 0.01270226 | 5.59092e-05 | 0.007153432 | 9.782886 | 0.891429 | 764.9223 | 0 | 19.68854 | 0.002201151 | 0.2816313 | 0.3851532
157 | 0.897143 | 765.4712 | 0 | 0.897143 | 5.27774 | 0 | 0.01268955 | 5.591601e-05 | 0.007209348 | 9.785791 | 0.897143 | 765.4715 | 0 | 19.66884 | 0.002201419 | 0.2838327 | 0.3852676
158 | 0.902857 | 767.6697 | 0 | 0.902857 | 5.292898 | 0 | 0.0126765 | 5.605385e-05 | 0.007265402 | 9.809914 | 0.902857 | 767.67 | 0 | 19.64861 | 0.002206846 | 0.2860396 | 0.3862173
159 | 0.908571 | 769.8682 | 0 | 0.908571 | 5.308057 | 0 | 0.0126631 | 5.619241e-05 | 0.007321594 | 9.834164 | 0.908571 | 769.8685 | 0 | 19.62784 | 0.002212301 | 0.2882519 | 0.387172
160 | 0.914286 | 767.487 | 0 | 0.914286 | 5.291639 | 0 | 0.01264942 | 5.600748e-05 | 0.007377602 | 9.800084 | 0.914286 | 767.4873 | 0 | 19.60665 | 0.00220502 | 0.2904569 | 0.3858303
161 | 0.92 | 767.6697 | 0 | 0.92 | 5.292898 | 0 | 0.01263544 | 5.599097e-05 | 0.007433593 | 9.79891 | 0.92 | 767.67 | 0 | 19.58497 | 0.00220437 | 0.2926613 | 0.3857841
162 | 0.925714 | 765.4712 | 0 | 0.925714 | 5.27774 | 0 | 0.01262119 | 5.58116e-05 | 0.007489404 | 9.767518 | 0.925714 | 765.4715 | 0 | 19.56288 | 0.002197308 | 0.2948586 | 0.3845482
163 | 0.931429 | 763.2726 | 0 | 0.931429 | 5.262582 | 0 | 0.01260667 | 5.5643e-05 | 0.007545047 | 9.736309 | 0.931429 | 763.2729 | 0 | 19.54037 | 0.002190671 | 0.2970493 | 0.3833194
164 | 0.937143 | 764.1889 | 0 | 0.937143 | 5.268899 | 0 | 0.01259182 | 5.568286e-05 | 0.00760073 | 9.744988 | 0.937143 | 764.1892 | 0 | 19.51737 | 0.00219224 | 0.2992415 | 0.3836612
165 | 0.942857 | 766.5707 | 0 | 0.942857 | 5.285321 | 0 | 0.01257662 | 5.584e-05 | 0.00765657 | 9.772489 | 0.942857 | 766.571 | 0 | 19.49381 | 0.002198426 | 0.3014399 | 0.3847439
166 | 0.948571 | 772.25 | 0 | 0.948571 | 5.324478 | 0 | 0.012561 | 5.623795e-05 | 0.007712808 | 9.842133 | 0.948571 | 772.2503 | 0 | 19.46959 | 0.002214094 | 0.303654 | 0.3874858
167 | 0.954286 | 779.2121 | 0 | 0.954286 | 5.37248 | 0 | 0.01254492 | 5.673977e-05 | 0.007769548 | 9.928218 | 0.954286 | 779.2124 | 0 | 19.44466 | 0.00223385 | 0.3058879 | 0.3908749
168 | 0.96 | 783.9756 | 0 | 0.96 | 5.405324 | 0 | 0.01252841 | 5.706229e-05 | 0.00782661 | 9.986399 | 0.96 | 783.976 | 0 | 19.41908 | 0.002246548 | 0.3081344 | 0.3931655
169 | 0.965714 | 783.6091 | 0 | 0.965714 | 5.402797 | 0 | 0.01251159 | 5.70222e-05 | 0.007883632 | 9.979384 | 0.965714 | 783.6094 | 0 | 19.39301 | 0.00224497 | 0.3103794 | 0.3928894
170 | 0.971429 | 783.2426 | 0 | 0.971429 | 5.40027 | 0 | 0.01249446 | 5.699304e-05 | 0.007940625 | 9.972536 | 0.971429 | 783.2429 | 0 | 19.36645 | 0.002243822 | 0.3126232 | 0.3926197
171 | 0.977143 | 780.1284 | 0 | 0.977143 | 5.378798 | 0 | 0.01247707 | 5.674507e-05 | 0.00799737 | 9.930883 | 0.977143 | 780.1287 | 0 | 19.3395 | 0.002234059 | 0.3148573 | 0.3909799
172 | 0.982857 | 779.7619 | 0 | 0.982857 | 5.376271 | 0 | 0.01245937 | 5.67079e-05 | 0.008054078 | 9.924379 | 0.982857 | 779.7622 | 0 | 19.31207 | 0.002232596 | 0.3170899 | 0.3907238
173 | 0.988571 | 780.3116 | 0 | 0.988571 | 5.380061 | 0 | 0.01244134 | 5.673829e-05 | 0.008110817 | 9.929696 | 0.988571 | 780.312 | 0 | 19.28412 | 0.002233792 | 0.3193237 | 0.3909331
174 | 0.994286 | 776.8303 | 0 | 0.994286 | 5.356058 | 0 | 0.01242307 | 5.648643e-05 | 0.008167303 | 9.883889 | 0.994286 | 776.8306 | 0 | 19.2558 | 0.002223876 | 0.3215475 | 0.3891297
175 | 1 | 773.7161 | 0 | 1 | 5.334587 | 0 | 0.01240456 | 5.624249e-05 | 0.008223545 | 9.842928 | 1 | 773.7164 | 0 | 19.2271 | 0.002214272 | 0.3237618 | 0.3875171
176 | 1.005714 | 776.0978 | 0 | 1.005714 | 5.351008 | 0 | 0.01238567 | 5.640884e-05 | 0.008279954 | 9.87204 | 1.005714 | 776.0982 | 0 | 19.19783 | 0.002220822 | 0.3259826 | 0.3886632
177 | 1.011429 | 777.9298 | 0 | 1.011429 | 5.36364 | 0 | 0.01236642 | 5.654597e-05 | 0.0083365 | 9.894308 | 1.011429 | 777.9302 | 0 | 19.16798 | 0.00222622 | 0.3282088 | 0.3895399
178 | 1.017143 | 776.647 | 0 | 1.017143 | 5.354795 | 0 | 0.01234688 | 5.643785e-05 | 0.008392938 | 9.877118 | 1.017143 | 776.6474 | 0 | 19.1377 | 0.002221964 | 0.3304308 | 0.3888631
179 | 1.022857 | 777.7466 | 0 | 1.022857 | 5.362376 | 0 | 0.01232699 | 5.651365e-05 | 0.008449452 | 9.890383 | 1.022857 | 777.7469 | 0 | 19.10688 | 0.002224948 | 0.3326558 | 0.3893854
180 | 1.028571 | 780.3116 | 0 | 1.028571 | 5.380061 | 0 | 0.01230672 | 5.669681e-05 | 0.008506149 | 9.922437 | 1.028571 | 780.312 | 0 | 19.07546 | 0.002232159 | 0.3348879 | 0.3906474
181 | 1.034286 | 781.7771 | 0 | 1.034286 | 5.390166 | 0 | 0.01228609 | 5.681091e-05 | 0.008562959 | 9.940667 | 1.034286 | 781.7774 | 0 | 19.04347 | 0.002236651 | 0.3371246 | 0.391365
182 | 1.04 | 781.2273 | 0 | 1.04 | 5.386375 | 0 | 0.01226514 | 5.675962e-05 | 0.008619719 | 9.933431 | 1.04 | 781.2277 | 0 | 19.01101 | 0.002234632 | 0.3393592 | 0.3910802
183 | 1.045714 | 783.2426 | 0 | 1.045714 | 5.40027 | 0 | 0.01224382 | 5.690555e-05 | 0.008676625 | 9.95897 | 1.045714 | 783.2429 | 0 | 18.97797 | 0.002240377 | 0.3415996 | 0.3920856
184 | 1.051429 | 786.1742 | 0 | 1.051429 | 5.420482 | 0 | 0.01222209 | 5.712898e-05 | 0.008733754 | 9.996321 | 1.051429 | 786.1745 | 0 | 18.94428 | 0.002249174 | 0.3438488 | 0.3935562
185 | 1.057143 | 783.0594 | 0 | 1.057143 | 5.399006 | 0 | 0.01220012 | 5.689403e-05 | 0.008790648 | 9.956953 | 1.057143 | 783.0597 | 0 | 18.91023 | 0.002239924 | 0.3460887 | 0.3920063
186 | 1.062857 | 781.5939 | 0 | 1.062857 | 5.388902 | 0 | 0.01217787 | 5.678982e-05 | 0.008847437 | 9.938716 | 1.062857 | 781.5942 | 0 | 18.87574 | 0.002235821 | 0.3483245 | 0.3912882
187 | 1.068571 | 783.9756 | 0 | 1.068571 | 5.405324 | 0 | 0.01215522 | 5.696609e-05 | 0.008904404 | 9.969564 | 1.068571 | 783.976 | 0 | 18.84063 | 0.002242761 | 0.3505673 | 0.3925027
188 | 1.074286 | 782.6928 | 0 | 1.074286 | 5.396479 | 0 | 0.01213228 | 5.688695e-05 | 0.008961291 | 9.953971 | 1.074286 | 782.6932 | 0 | 18.80507 | 0.002239645 | 0.3528069 | 0.3918888
189 | 1.08 | 785.0746 | 0 | 1.08 | 5.412901 | 0 | 0.01210894 | 5.705514e-05 | 0.009018346 | 9.985149 | 1.08 | 785.0749 | 0 | 18.7689 | 0.002246267 | 0.3550532 | 0.3931163
190 | 1.085714 | 780.6776 | 0 | 1.085714 | 5.382584 | 0 | 0.01208541 | 5.674152e-05 | 0.009075087 | 9.930262 | 1.085714 | 780.6779 | 0 | 18.73242 | 0.002233919 | 0.3572871 | 0.3909554
191 | 1.091429 | 779.5786 | 0 | 1.091429 | 5.375007 | 0 | 0.01206158 | 5.667839e-05 | 0.009131766 | 9.917479 | 1.091429 | 779.5789 | 0 | 18.69549 | 0.002231434 | 0.3595185 | 0.3904521
192 | 1.097143 | 779.3953 | 0 | 1.097143 | 5.373744 | 0 | 0.01203744 | 5.666289e-05 | 0.009188428 | 9.916501 | 1.097143 | 779.3957 | 0 | 18.65806 | 0.002230824 | 0.3617493 | 0.3904136
193 | 1.102857 | 777.1968 | 0 | 1.102857 | 5.358586 | 0 | 0.01201303 | 5.651165e-05 | 0.00924494 | 9.890034 | 1.102857 | 777.1971 | 0 | 18.62024 | 0.002224869 | 0.3639742 | 0.3893716
194 | 1.108571 | 776.647 | 0 | 1.108571 | 5.354795 | 0 | 0.01198832 | 5.648117e-05 | 0.009301421 | 9.8847 | 1.108571 | 776.6474 | 0 | 18.58194 | 0.002223669 | 0.3661979 | 0.3891616
195 | 1.114286 | 775.5481 | 0 | 1.114286 | 5.347218 | 0 | 0.01196332 | 5.64215e-05 | 0.009357843 | 9.872528 | 1.114286 | 775.5484 | 0 | 18.54318 | 0.00222132 | 0.3684192 | 0.3886824
196 | 1.12 | 775.5481 | 0 | 1.12 | 5.347218 | 0 | 0.01193799 | 5.64229e-05 | 0.009414266 | 9.874502 | 1.12 | 775.5484 | 0 | 18.50392 | 0.002221375 | 0.3706406 | 0.3887601
197 | 1.125714 | 773.3495 | 0 | 1.125714 | 5.332059 | 0 | 0.01191241 | 5.627507e-05 | 0.009470541 | 9.848629 | 1.125714 | 773.3499 | 0 | 18.46428 | 0.002215555 | 0.3728561 | 0.3877415
198 | 1.131429 | 774.2653 | 0 | 1.131429 | 5.338373 | 0 | 0.01188648 | 5.636461e-05 | 0.009526905 | 9.862575 | 1.131429 | 774.2656 | 0 | 18.42407 | 0.00221908 | 0.3750752 | 0.3882905
199 | 1.137143 | 772.6165 | 0 | 1.137143 | 5.327005 | 0 | 0.01186027 | 5.624864e-05 | 0.009583154 | 9.844004 | 1.137143 | 772.6168 | 0 | 18.38346 | 0.002214515 | 0.3772897 | 0.3875594
200 | 1.142857 | 767.6697 | 0 | 1.142857 | 5.292898 | 0 | 0.01183392 | 5.59031e-05 | 0.009639057 | 9.783532 | 1.142857 | 767.67 | 0 | 18.34261 | 0.002200911 | 0.3794906 | 0.3851786
201 | 1.148571 | 768.0362 | 0 | 1.148571 | 5.295425 | 0 | 0.01180722 | 5.59453e-05 | 0.009695002 | 9.790917 | 1.148571 | 768.0365 | 0 | 18.30123 | 0.002202572 | 0.3816932 | 0.3854694
202 | 1.154286 | 767.3037 | 0 | 1.154286 | 5.290375 | 0 | 0.01178023 | 5.59181e-05 | 0.009750921 | 9.784444 | 1.154286 | 767.3041 | 0 | 18.2594 | 0.002201501 | 0.3838947 | 0.3852145
203 | 1.16 | 767.6697 | 0 | 1.16 | 5.292898 | 0 | 0.01175291 | 5.595225e-05 | 0.009806873 | 9.792134 | 1.16 | 767.67 | 0 | 18.21704 | 0.002202846 | 0.3860976 | 0.3855173
204 | 1.165714 | 765.8377 | 0 | 1.165714 | 5.280267 | 0 | 0.01172533 | 5.583681e-05 | 0.00986271 | 9.77193 | 1.165714 | 765.838 | 0 | 18.17429 | 0.002198301 | 0.3882959 | 0.3847219
205 | 1.171429 | 766.2042 | 0 | 1.171429 | 5.282794 | 0 | 0.0116974 | 5.589231e-05 | 0.009918602 | 9.779931 | 1.171429 | 766.2045 | 0 | 18.13101 | 0.002200486 | 0.3904963 | 0.3850369
206 | 1.177143 | 768.9525 | 0 | 1.177143 | 5.301743 | 0 | 0.01166906 | 5.610301e-05 | 0.009974705 | 9.818517 | 1.177143 | 768.9528 | 0 | 18.08708 | 0.002208781 | 0.3927051 | 0.386556
207 | 1.182857 | 766.754 | 0 | 1.182857 | 5.286585 | 0 | 0.01164047 | 5.596343e-05 | 0.01003067 | 9.79409 | 1.182857 | 766.7543 | 0 | 18.04277 | 0.002203286 | 0.3949084 | 0.3855943
208 | 1.188571 | 766.9372 | 0 | 1.188571 | 5.287848 | 0 | 0.01161155 | 5.599854e-05 | 0.01008667 | 9.800235 | 1.188571 | 766.9375 | 0 | 17.99794 | 0.002204668 | 0.3971131 | 0.3858362
209 | 1.194286 | 764.7387 | 0 | 1.194286 | 5.27269 | 0 | 0.01158238 | 5.587031e-05 | 0.01014254 | 9.776083 | 1.194286 | 764.739 | 0 | 17.95273 | 0.00219962 | 0.3993127 | 0.3848854
210 | 1.2 | 766.5707 | 0 | 1.2 | 5.285321 | 0 | 0.01155282 | 5.601789e-05 | 0.01019856 | 9.803622 | 1.2 | 766.571 | 0 | 17.9069 | 0.00220543 | 0.4015181 | 0.3859696
211 | 1.205714 | 767.1205 | 0 | 1.205714 | 5.289112 | 0 | 0.01152291 | 5.608256e-05 | 0.01025464 | 9.814938 | 1.205714 | 767.1208 | 0 | 17.86054 | 0.002207976 | 0.4037261 | 0.3864151
212 | 1.211429 | 766.3874 | 0 | 1.211429 | 5.284058 | 0 | 0.01149269 | 5.606414e-05 | 0.0103107 | 9.809998 | 1.211429 | 766.3878 | 0 | 17.8137 | 0.002207251 | 0.4059334 | 0.3862206
213 | 1.217143 | 766.754 | 0 | 1.217143 | 5.286585 | 0 | 0.01146213 | 5.610744e-05 | 0.01036681 | 9.819294 | 1.217143 | 766.7543 | 0 | 17.76634 | 0.002208956 | 0.4081423 | 0.3865866
214 | 1.222857 | 767.487 | 0 | 1.222857 | 5.291639 | 0 | 0.01143121 | 5.618837e-05 | 0.010423 | 9.833457 | 1.222857 | 767.4873 | 0 | 17.71842 | 0.002212142 | 0.4103545 | 0.3871442
215 | 1.228571 | 765.4712 | 0 | 1.228571 | 5.27774 | 0 | 0.01140004 | 5.606887e-05 | 0.01047907 | 9.812542 | 1.228571 | 765.4715 | 0 | 17.6701 | 0.002207437 | 0.4125619 | 0.3863208
216 | 1.234286 | 763.8224 | 0 | 1.234286 | 5.266372 | 0 | 0.0113686 | 5.598678e-05 | 0.01053505 | 9.796462 | 1.234286 | 763.8227 | 0 | 17.62137 | 0.002204205 | 0.4147661 | 0.3856877
217 | 1.24 | 762.5402 | 0 | 1.24 | 5.257531 | 0 | 0.01133689 | 5.591273e-05 | 0.01059097 | 9.785217 | 1.24 | 762.5405 | 0 | 17.57222 | 0.00220129 | 0.4169674 | 0.385245
218 | 1.245714 | 759.7919 | 0 | 1.245714 | 5.238583 | 0 | 0.01130496 | 5.574163e-05 | 0.01064671 | 9.755274 | 1.245714 | 759.7922 | 0 | 17.52273 | 0.002194554 | 0.4191619 | 0.3840661
219 | 1.251429 | 756.6776 | 0 | 1.251429 | 5.217111 | 0 | 0.01127283 | 5.555398e-05 | 0.01070226 | 9.720731 | 1.251429 | 756.6779 | 0 | 17.47293 | 0.002187166 | 0.4213491 | 0.3827061
220 | 1.257143 | 753.3796 | 0 | 1.257143 | 5.194371 | 0 | 0.01124052 | 5.533389e-05 | 0.0107576 | 9.683915 | 1.257143 | 753.3799 | 0 | 17.42284 | 0.002178501 | 0.4235276 | 0.3812567
221 | 1.262857 | 755.9446 | 0 | 1.262857 | 5.212057 | 0 | 0.01120777 | 5.555515e-05 | 0.01081315 | 9.722638 | 1.262857 | 755.9449 | 0 | 17.37208 | 0.002187212 | 0.4257148 | 0.3827812
222 | 1.268571 | 752.6465 | 0 | 1.268571 | 5.189317 | 0 | 0.01117483 | 5.534627e-05 | 0.0108685 | 9.686082 | 1.268571 | 752.6468 | 0 | 17.32103 | 0.002178988 | 0.4278938 | 0.381342
223 | 1.274286 | 748.616 | 0 | 1.274286 | 5.161528 | 0 | 0.01114174 | 5.509358e-05 | 0.01092359 | 9.640172 | 1.274286 | 748.6163 | 0 | 17.26973 | 0.00216904 | 0.4300628 | 0.3795345
224 | 1.28 | 748.7992 | 0 | 1.28 | 5.162791 | 0 | 0.01110832 | 5.51324e-05 | 0.01097872 | 9.648653 | 1.28 | 748.7996 | 0 | 17.21793 | 0.002170568 | 0.4322334 | 0.3798684
225 | 1.285714 | 748.7992 | 0 | 1.285714 | 5.162791 | 0 | 0.01107457 | 5.51683e-05 | 0.01103389 | 9.654935 | 1.285714 | 748.7996 | 0 | 17.16562 | 0.002171982 | 0.4344054 | 0.3801158
226 | 1.291429 | 749.349 | 0 | 1.291429 | 5.166582 | 0 | 0.01104046 | 5.525536e-05 | 0.01108915 | 9.668479 | 1.291429 | 749.3493 | 0 | 17.11275 | 0.002175409 | 0.4365808 | 0.380649
227 | 1.297143 | 745.3185 | 0 | 1.297143 | 5.138792 | 0 | 0.01100622 | 5.498594e-05 | 0.01114413 | 9.62302 | 1.297143 | 745.3188 | 0 | 17.05967 | 0.002164802 | 0.4387456 | 0.3788593
228 | 1.302857 | 741.6545 | 0 | 1.302857 | 5.11353 | 0 | 0.01097181 | 5.475357e-05 | 0.01119889 | 9.582354 | 1.302857 | 741.6548 | 0 | 17.00634 | 0.002155654 | 0.4409013 | 0.3772582
229 | 1.308571 | 743.12 | 0 | 1.308571 | 5.123634 | 0 | 0.01093701 | 5.490078e-05 | 0.01125379 | 9.608116 | 1.308571 | 743.1203 | 0 | 16.9524 | 0.002161449 | 0.4430627 | 0.3782725
230 | 1.314286 | 740.7382 | 0 | 1.314286 | 5.107212 | 0 | 0.01090199 | 5.477409e-05 | 0.01130856 | 9.584268 | 1.314286 | 740.7385 | 0 | 16.89812 | 0.002156461 | 0.4452192 | 0.3773336
231 | 1.32 | 738.7229 | 0 | 1.32 | 5.093317 | 0 | 0.01086675 | 5.46559e-05 | 0.01136322 | 9.565261 | 1.32 | 738.7232 | 0 | 16.84349 | 0.002151808 | 0.447371 | 0.3765853
232 | 1.325714 | 733.4096 | 0 | 1.325714 | 5.056683 | 0 | 0.01083143 | 5.43035e-05 | 0.01141752 | 9.503587 | 1.325714 | 733.4099 | 0 | 16.78875 | 0.002137934 | 0.4495089 | 0.3741572
233 | 1.331429 | 732.4939 | 0 | 1.331429 | 5.050369 | 0 | 0.01079583 | 5.428673e-05 | 0.01147181 | 9.49899 | 1.331429 | 732.4942 | 0 | 16.73357 | 0.002137274 | 0.4516462 | 0.3739762
234 | 1.337143 | 728.4633 | 0 | 1.337143 | 5.02258 | 0 | 0.01076011 | 5.402054e-05 | 0.01152583 | 9.454066 | 1.337143 | 728.4636 | 0 | 16.6782 | 0.002126794 | 0.453773 | 0.3722075
235 | 1.342857 | 726.4481 | 0 | 1.342857 | 5.008685 | 0 | 0.01072416 | 5.391372e-05 | 0.01157974 | 9.435374 | 1.342857 | 726.4484 | 0 | 16.62249 | 0.002122589 | 0.4558956 | 0.3714716
236 | 1.348571 | 722.051 | 0 | 1.348571 | 4.978368 | 0 | 0.01068812 | 5.363041e-05 | 0.01163337 | 9.385791 | 1.348571 | 722.0513 | 0 | 16.56662 | 0.002111434 | 0.458007 | 0.3695195
237 | 1.354286 | 718.7529 | 0 | 1.354286 | 4.955629 | 0 | 0.01065192 | 5.34383e-05 | 0.01168681 | 9.350534 | 1.354286 | 718.7532 | 0 | 16.51051 | 0.002103871 | 0.4601109 | 0.3681315
238 | 1.36 | 716.0052 | 0 | 1.36 | 4.936684 | 0 | 0.01061554 | 5.326875e-05 | 0.01174008 | 9.322498 | 1.36 | 716.0055 | 0 | 16.45413 | 0.002097196 | 0.4622081 | 0.3670277
239 | 1.365714 | 711.0584 | 0 | 1.365714 | 4.902577 | 0 | 0.01057911 | 5.294504e-05 | 0.01179302 | 9.265846 | 1.365714 | 711.0587 | 0 | 16.39765 | 0.002084452 | 0.4642925 | 0.3647973
240 | 1.371429 | 709.9588 | 0 | 1.371429 | 4.894996 | 0 | 0.01054241 | 5.291749e-05 | 0.01184594 | 9.259403 | 1.371429 | 709.9591 | 0 | 16.34077 | 0.002083367 | 0.4663759 | 0.3645436
241 | 1.377143 | 708.3101 | 0 | 1.377143 | 4.883628 | 0 | 0.01050549 | 5.283108e-05 | 0.01189877 | 9.245901 | 1.377143 | 708.3104 | 0 | 16.28355 | 0.002079965 | 0.4684559 | 0.364012
242 | 1.382857 | 705.1958 | 0 | 1.382857 | 4.862156 | 0 | 0.01046843 | 5.264498e-05 | 0.01195142 | 9.213332 | 1.382857 | 705.1961 | 0 | 16.22609 | 0.002072638 | 0.4705285 | 0.3627298
243 | 1.388571 | 700.249 | 0 | 1.388571 | 4.828049 | 0 | 0.01043131 | 5.232208e-05 | 0.01200374 | 9.156822 | 1.388571 | 700.2493 | 0 | 16.16856 | 0.002059926 | 0.4725884 | 0.360505
244 | 1.394286 | 696.2185 | 0 | 1.394286 | 4.800259 | 0 | 0.01039409 | 5.207676e-05 | 0.01205582 | 9.112294 | 1.394286 | 696.2188 | 0 | 16.11088 | 0.002050267 | 0.4746387 | 0.3587519
245 | 1.4 | 691.8214 | 0 | 1.4 | 4.769943 | 0 | 0.01035682 | 5.178578e-05 | 0.0121076 | 9.062964 | 1.4 | 691.8217 | 0 | 16.0531 | 0.002038811 | 0.4766775 | 0.3568098
246 | 1.405714 | 689.2564 | 0 | 1.405714 | 4.752257 | 0 | 0.01031937 | 5.164123e-05 | 0.01215924 | 9.037668 | 1.405714 | 689.2567 | 0 | 15.99506 | 0.00203312 | 0.4787106 | 0.3558139
247 | 1.411429 | 686.1416 | 0 | 1.411429 | 4.730782 | 0 | 0.01028179 | 5.146474e-05 | 0.01221071 | 9.005204 | 1.411429 | 686.1419 | 0 | 15.93681 | 0.002026172 | 0.4807368 | 0.3545358
248 | 1.417143 | 678.8136 | 0 | 1.417143 | 4.680257 | 0 | 0.01024432 | 5.095385e-05 | 0.01226166 | 8.91737 | 1.417143 | 678.8138 | 0 | 15.87873 | 0.002006058 | 0.4827429 | 0.3510778
249 | 1.422857 | 674.5998 | 0 | 1.422857 | 4.651203 | 0 | 0.01020679 | 5.068544e-05 | 0.01231235 | 8.870395 | 1.422857 | 674.6 | 0 | 15.82056 | 0.001995491 | 0.4847383 | 0.3492284
250 | 1.428571 | 669.8362 | 0 | 1.428571 | 4.61836 | 0 | 0.01016923 | 5.037554e-05 | 0.01236272 | 8.816161 | 1.428571 | 669.8365 | 0 | 15.76234 | 0.00198329 | 0.4867216 | 0.3470931
251 | 1.434286 | 663.9737 | 0 | 1.434286 | 4.577939 | 0 | 0.01013171 | 4.999136e-05 | 0.01241271 | 8.747394 | 1.434286 | 663.9739 | 0 | 15.70418 | 0.001968165 | 0.4886898 | 0.3443858
252 | 1.44 | 656.645 | 0 | 1.44 | 4.52741 | 0 | 0.01009432 | 4.94786e-05 | 0.01246219 | 8.659188 | 1.44 | 656.6453 | 0 | 15.64623 | 0.001947977 | 0.4906378 | 0.3409131
253 | 1.445714 | 653.5308 | 0 | 1.445714 | 4.505938 | 0 | 0.01005683 | 4.929192e-05 | 0.01251148 | 8.626517 | 1.445714 | 653.5311 | 0 | 15.58812 | 0.001940628 | 0.4925784 | 0.3396268
254 | 1.451429 | 651.6982 | 0 | 1.451429 | 4.493303 | 0 | 0.01001916 | 4.921079e-05 | 0.0125607 | 8.610811 | 1.451429 | 651.6985 | 0 | 15.52973 | 0.001937434 | 0.4945158 | 0.3390085
255 | 1.457143 | 645.2859 | 0 | 1.457143 | 4.449091 | 0 | 0.009981588 | 4.876632e-05 | 0.01260946 | 8.534534 | 1.457143 | 645.2862 | 0 | 15.47149 | 0.001919935 | 0.4964358 | 0.3360054
256 | 1.462857 | 640.8894 | 0 | 1.462857 | 4.418779 | 0 | 0.009943997 | 4.848242e-05 | 0.01265794 | 8.484847 | 1.462857 | 640.8897 | 0 | 15.41323 | 0.001908758 | 0.4983445 | 0.3340493
257 | 1.468571 | 636.4924 | 0 | 1.468571 | 4.388462 | 0 | 0.009906393 | 4.81982e-05 | 0.01270614 | 8.435107 | 1.468571 | 636.4926 | 0 | 15.35494 | 0.001897568 | 0.5002421 | 0.332091
258 | 1.474286 | 629.8968 | 0 | 1.474286 | 4.342987 | 0 | 0.009868904 | 4.775525e-05 | 0.0127539 | 8.356125 | 1.474286 | 629.8971 | 0 | 15.29683 | 0.001880129 | 0.5021222 | 0.3289815
259 | 1.48 | 622.5682 | 0 | 1.48 | 4.292458 | 0 | 0.009831595 | 4.723909e-05 | 0.01280114 | 8.267254 | 1.48 | 622.5685 | 0 | 15.239 | 0.001859808 | 0.503982 | 0.3254826
260 | 1.485714 | 618.1711 | 0 | 1.485714 | 4.262142 | 0 | 0.009794289 | 4.695318e-05 | 0.01284809 | 8.217218 | 1.485714 | 618.1714 | 0 | 15.18118 | 0.001848551 | 0.5058306 | 0.3235127
261 | 1.491429 | 611.5756 | 0 | 1.491429 | 4.216666796 | 0 | 0.009757118 | 4.650775e-05 | 0.0128946 | 8.137838 | 1.491429 | 611.5758 | 0 | 15.12356 | 0.001831015 | 0.5076616 | 0.3203875
262 | 1.497143 | 605.1633 | 0 | 1.497143 | 4.172455 | 0 | 0.009720092 | 4.605912e-05 | 0.01294066 | 8.060748 | 1.497143 | 605.1635 | 0 | 15.06617 | 0.001813352 | 0.509475 | 0.3173525
263 | 1.502857 | 598.0179 | 0 | 1.502857 | 4.12319 | 0 | 0.009683256 | 4.556187e-05 | 0.01298622 | 7.973726 | 1.502857 | 598.0182 | 0 | 15.00908 | 0.001793775 | 0.5112687 | 0.3139264
264 | 1.508571 | 590.6899 | 0 | 1.508571 | 4.072665 | 0 | 0.009646629 | 4.504964e-05 | 0.01303127 | 7.88408 | 1.508571 | 590.6901 | 0 | 14.9523 | 0.001773609 | 0.5130423 | 0.310397
265 | 1.514286 | 582.9947 | 0 | 1.514286 | 4.019609 | 0 | 0.009610235 | 4.451604e-05 | 0.01307578 | 7.789334 | 1.514286 | 582.995 | 0 | 14.89589 | 0.001752601 | 0.5147949 | 0.3066668
266 | 1.52 | 577.8652 | 0 | 1.52 | 3.984242 | 0 | 0.009573934 | 4.416192e-05 | 0.01311995 | 7.728723 | 1.52 | 577.8655 | 0 | 14.83963 | 0.001738659 | 0.5165336 | 0.3042806
267 | 1.525714 | 571.2697 | 0 | 1.525714 | 3.938767 | 0 | 0.009537817 | 4.37027e-05 | 0.01316365 | 7.648356 | 1.525714 | 571.2699 | 0 | 14.78365 | 0.00172058 | 0.5182542 | 0.3011165
268 | 1.531429 | 566.1396 | 0 | 1.531429 | 3.903397 | 0 | 0.009501791 | 4.336244e-05 | 0.01320701 | 7.587478 | 1.531429 | 566.1398 | 0 | 14.72781 | 0.001707184 | 0.5199614 | 0.2987198
269 | 1.537143 | 557.712 | 0 | 1.537143 | 3.84529 | 0 | 0.009466087 | 4.27533e-05 | 0.01324976 | 7.482201 | 1.537143 | 557.7122 | 0 | 14.67246 | 0.001683202 | 0.5216446 | 0.294575
270 | 1.542857 | 552.7658 | 0 | 1.542857 | 3.811187 | 0 | 0.009430481 | 4.241771e-05 | 0.01329218 | 7.423471 | 1.542857 | 552.766 | 0 | 14.61728 | 0.00166999 | 0.5233145 | 0.2922628
271 | 1.548571 | 545.0706 | 0 | 1.548571 | 3.758131 | 0 | 0.009395158 | 4.187012e-05 | 0.01333405 | 7.327637 | 1.548571 | 545.0709 | 0 | 14.56252 | 0.001648431 | 0.524963 | 0.2884898
272 | 1.554286 | 538.6583 | 0 | 1.554286 | 3.71392 | 0 | 0.009360035 | 4.142721e-05 | 0.01337548 | 7.248856 | 1.554286 | 538.6585 | 0 | 14.50808 | 0.001630993 | 0.526594 | 0.2853882
273 | 1.56 | 532.6125 | 0 | 1.56 | 3.672235 | 0 | 0.009325106 | 4.099703e-05 | 0.01341648 | 7.174839 | 1.56 | 532.6127 | 0 | 14.45394 | 0.001614057 | 0.528208 | 0.2824741
274 | 1.565714 | 524.7347 | 0 | 1.565714 | 3.61792 | 0 | 0.009290494 | 4.043185e-05 | 0.01345691 | 7.075927 | 1.565714 | 524.7349 | 0 | 14.40029 | 0.001591806 | 0.5297998 | 0.27858
275 | 1.571429 | 518.8716 | 0 | 1.571429 | 3.577495 | 0 | 0.009256066 | 4.002784e-05 | 0.01349694 | 7.003997 | 1.571429 | 518.8718 | 0 | 14.34693 | 0.0015759 | 0.5313757 | 0.2757481
276 | 1.577143 | 515.7574 | 0 | 1.577143 | 3.556023 | 0 | 0.009221655 | 3.982136e-05 | 0.01353676 | 6.969087 | 1.577143 | 515.7576 | 0 | 14.29359 | 0.001567771 | 0.5329435 | 0.2743736
277 | 1.582857 | 509.8948 | 0 | 1.582857 | 3.515602 | 0 | 0.009187444 | 3.940897e-05 | 0.01357617 | 6.896914 | 1.582857 | 509.895 | 0 | 14.24057 | 0.001551535 | 0.534495 | 0.2715322
278 | 1.588571 | 500.7342 | 0 | 1.588571 | 3.452442 | 0 | 0.009153661 | 3.874021e-05 | 0.01361491 | 6.779875 | 1.588571 | 500.7344 | 0 | 14.1882 | 0.001525206 | 0.5360202 | 0.2669244
279 | 1.594286 | 495.9706 | 0 | 1.594286 | 3.419598 | 0 | 0.009120011 | 3.841732e-05 | 0.01365332 | 6.722191 | 1.594286 | 495.9708 | 0 | 14.13605 | 0.001512494 | 0.5375327 | 0.2646533
280 | 1.6 | 489.0085 | 0 | 1.6 | 3.371596 | 0 | 0.00908666 | 3.790966e-05 | 0.01369123 | 6.634523 | 1.6 | 489.0087 | 0 | 14.08435 | 0.001492507 | 0.5390252 | 0.2612018
281 | 1.605714 | 483.5125 | 0 | 1.605714 | 3.333703 | 0 | 0.009053508 | 3.752138e-05 | 0.01372876 | 6.56657 | 1.605714 | 483.5127 | 0 | 14.03297 | 0.001477221 | 0.5405025 | 0.2585265
282 | 1.611429 | 475.6347 | 0 | 1.611429 | 3.279387 | 0 | 0.00902072 | 3.695347e-05 | 0.01376571 | 6.466049 | 1.611429 | 475.6349 | 0 | 13.98214 | 0.001454862 | 0.5419573 | 0.254569
283 | 1.617143 | 466.4741 | 0 | 1.617143 | 3.216227 | 0 | 0.008988404 | 3.627132e-05 | 0.01380198 | 6.347798 | 1.617143 | 466.4743 | 0 | 13.93205 | 0.001428005 | 0.5433853 | 0.2499134
284 | 1.622857 | 458.779 | 0 | 1.622857 | 3.163171 | 0 | 0.00895646 | 3.570805e-05 | 0.01383769 | 6.249221 | 1.622857 | 458.7792 | 0 | 13.88254 | 0.00140583 | 0.5447912 | 0.2460325
285 | 1.628571 | 452.7332 | 0 | 1.628571 | 3.121487 | 0 | 0.00892478 | 3.527198e-05 | 0.01387296 | 6.172906 | 1.628571 | 452.7333 | 0 | 13.83344 | 0.001388662 | 0.5461798 | 0.2430279
286 | 1.634286 | 445.9543 | 0 | 1.634286 | 3.074748 | 0 | 0.008893417 | 3.478374e-05 | 0.01390774 | 6.086394 | 1.634286 | 445.9545 | 0 | 13.78482 | 0.001369439 | 0.5475493 | 0.2396219
287 | 1.64 | 436.7943 | 0 | 1.64 | 3.011592 | 0 | 0.008862555 | 3.409604e-05 | 0.01394184 | 5.967105 | 1.64 | 436.7945 | 0 | 13.73699 | 0.001342365 | 0.5488916 | 0.2349255
288 | 1.645714 | 424.8854 | 0 | 1.645714 | 2.929483 | 0 | 0.008832395 | 3.319769e-05 | 0.01397504 | 5.809886 | 1.645714 | 424.8855 | 0 | 13.69024 | 0.001306996 | 0.5501986 | 0.2287358
289 | 1.651429 | 417.9233 | 0 | 1.651429 | 2.881481 | 0 | 0.008802587 | 3.268996e-05 | 0.01400773 | 5.720028 | 1.651429 | 417.9235 | 0 | 13.64404 | 0.001287007 | 0.5514856 | 0.2251981
290 | 1.657143 | 409.679 | 0 | 1.657143 | 2.824638 | 0 | 0.008773241 | 3.206907e-05 | 0.0140398 | 5.612367 | 1.657143 | 409.6791 | 0 | 13.59855 | 0.001262562 | 0.5527482 | 0.2209595
291 | 1.662857 | 401.9844 | 0 | 1.662857 | 2.771586 | 0 | 0.008744319 | 3.149548e-05 | 0.01407129 | 5.511985 | 1.662857 | 401.9846 | 0 | 13.55372 | 0.00123998 | 0.5539882 | 0.2170074
292 | 1.668571 | 394.4725 | 0 | 1.668571 | 2.719794 | 0 | 0.008715815 | 3.093483e-05 | 0.01410223 | 5.413866 | 1.668571 | 394.4727 | 0 | 13.50954 | 0.001217907 | 0.5552061 | 0.2131444
293 | 1.674286 | 384.0297 | 0 | 1.674286 | 2.647793 | 0 | 0.008687944 | 3.014784e-05 | 0.01413237 | 5.275213 | 1.674286 | 384.0299 | 0 | 13.46634 | 0.001186923 | 0.556393 | 0.2076856
294 | 1.68 | 376.5184 | 0 | 1.68 | 2.596004 | 0 | 0.00866051 | 2.957885e-05 | 0.01416195 | 5.176557 | 1.68 | 376.5186 | 0 | 13.42382 | 0.001164522 | 0.5575575 | 0.2038016
295 | 1.685714 | 372.3046 | 0 | 1.685714 | 2.566951 | 0 | 0.008633273 | 2.927328e-05 | 0.01419123 | 5.123081 | 1.685714 | 372.3048 | 0 | 13.3816 | 0.001152492 | 0.55871 | 0.2016962
296 | 1.691429 | 363.5105 | 0 | 1.691429 | 2.506318 | 0 | 0.008606568 | 2.861131e-05 | 0.01421984 | 5.006354 | 1.691429 | 363.5107 | 0 | 13.34021 | 0.00112643 | 0.5598365 | 0.1971006
297 | 1.697143 | 359.48 | 0 | 1.697143 | 2.478528 | 0 | 0.008580061 | 2.831324e-05 | 0.01424815 | 4.955065 | 1.697143 | 359.4801 | 0 | 13.29912 | 0.001114695 | 0.5609511 | 0.1950814
298 | 1.702857 | 351.2351 | 0 | 1.702857 | 2.421682 | 0 | 0.008554062 | 2.768706e-05 | 0.01427584 | 4.845477 | 1.702857 | 351.2352 | 0 | 13.25882 | 0.001090042 | 0.5620412 | 0.1907669
299 | 1.708571 | 345.1893 | 0 | 1.708571 | 2.379997 | 0 | 0.008528414 | 2.723305e-05 | 0.01430307 | 4.766023 | 1.708571 | 345.1894 | 0 | 13.21907 | 0.001072168 | 0.5631134 | 0.1876388
300 | 1.714286 | 343.174 | 0 | 1.714286 | 2.366102 | 0 | 0.008502816 | 2.710128e-05 | 0.01433017 | 4.742132 | 1.714286 | 343.1742 | 0 | 13.17939 | 0.00106698 | 0.5641803 | 0.1866982
301 | 1.72 | 334.5632 | 0 | 1.72 | 2.306733 | 0 | 0.008477773 | 2.643815e-05 | 0.01435661 | 4.626908 | 1.72 | 334.5633 | 0 | 13.14057 | 0.001040873 | 0.5652212 | 0.1821618
302 | 1.725714 | 331.9981 | 0 | 1.725714 | 2.289047 | 0 | 0.008452833 | 2.625679e-05 | 0.01438287 | 4.595169 | 1.725714 | 331.9983 | 0 | 13.10192 | 0.001033733 | 0.5662549 | 0.1809123
303 | 1.731429 | 328.1509 | 0 | 1.731429 | 2.262521 | 0 | 0.008428089 | 2.597806e-05 | 0.01440885 | 4.545593 | 1.731429 | 328.151 | 0 | 13.06356 | 0.001022759 | 0.5672777 | 0.1789605
304 | 1.737143 | 319.1735 | 0 | 1.737143 | 2.200625 | 0 | 0.008403942 | 2.528295e-05 | 0.01443413 | 4.424737 | 1.737143 | 319.1736 | 0 | 13.02614 | 0.0009953921 | 0.5682731 | 0.1742023
305 | 1.742857 | 314.9597 | 0 | 1.742857 | 2.171572 | 0 | 0.008380032 | 2.496876e-05 | 0.0144591 | 4.369751 | 1.742857 | 314.9598 | 0 | 12.98908 | 0.0009830225 | 0.5692561 | 0.1720375
306 | 1.748571 | 309.6469 | 0 | 1.748571 | 2.134941 | 0 | 0.008356446 | 2.456666e-05 | 0.01448366 | 4.29938 | 1.748571 | 309.6471 | 0 | 12.95252 | 0.0009671917 | 0.5702233 | 0.169267
307 | 1.754286 | 307.8149 | 0 | 1.754286 | 2.12231 | 0 | 0.008332917 | 2.444456e-05 | 0.01450811 | 4.277263 | 1.754286 | 307.8151 | 0 | 12.91605 | 0.0009623848 | 0.5711857 | 0.1683963
308 | 1.76 | 301.0361 | 0 | 1.76 | 2.075572 | 0 | 0.008309834 | 2.392031e-05 | 0.01453203 | 4.186264 | 1.76 | 301.0362 | 0 | 12.88027 | 0.000941745 | 0.5721274 | 0.1648136
309 | 1.765714 | 295.7228 | 0 | 1.765714 | 2.038937 | 0 | 0.008287086 | 2.351585e-05 | 0.01455554 | 4.115479 | 1.765714 | 295.7229 | 0 | 12.84501 | 0.0009258213 | 0.5730533 | 0.1620268
310 | 1.771429 | 290.7765 | 0 | 1.771429 | 2.004834 | 0 | 0.008264643 | 2.314383e-05 | 0.01457869 | 4.049664 | 1.771429 | 290.7766 | 0 | 12.81022 | 0.0009111749 | 0.5739644 | 0.1594357
311 | 1.777143 | 284.9134 | 0 | 1.777143 | 1.96441 | 0 | 0.008242588 | 2.268986e-05 | 0.01460138 | 3.970925 | 1.777143 | 284.9135 | 0 | 12.77604 | 0.0008933022 | 0.5748577 | 0.1563357
312 | 1.782857 | 279.9672 | 0 | 1.782857 | 1.930306 | 0 | 0.00822085 | 2.231214e-05 | 0.01462369 | 3.904821 | 1.782857 | 279.9673 | 0 | 12.74234 | 0.0008784314 | 0.5757362 | 0.1537332
313 | 1.788571 | 275.0203 | 0 | 1.788571 | 1.896199 | 0 | 0.008199432 | 2.193362e-05 | 0.01464562 | 3.838575 | 1.788571 | 275.0204 | 0 | 12.70915 | 0.0008635288 | 0.5765997 | 0.1511251
314 | 1.794286 | 270.9898 | 0 | 1.794286 | 1.86841 | 0 | 0.008178262 | 2.163131e-05 | 0.01466726 | 3.785005 | 1.794286 | 270.9899 | 0 | 12.67633 | 0.0008516267 | 0.5774513 | 0.149016
315 | 1.8 | 265.8597 | 0 | 1.8 | 1.833039 | 0 | 0.008157436 | 2.123295e-05 | 0.01468849 | 3.715952 | 1.8 | 265.8598 | 0 | 12.64405 | 0.0008359432 | 0.5782873 | 0.1462974
316 | 1.805714 | 261.2794 | 0 | 1.805714 | 1.801459 | 0 | 0.00813691 | 2.088157e-05 | 0.01470937 | 3.654457 | 1.805714 | 261.2795 | 0 | 12.61224 | 0.0008221094 | 0.5791094 | 0.1438763
317 | 1.811429 | 257.6154 | 0 | 1.811429 | 1.776196 | 0 | 0.008116612 | 2.060645e-05 | 0.01472998 | 3.605678 | 1.811429 | 257.6155 | 0 | 12.58077 | 0.0008112779 | 0.5799207 | 0.1419559
318 | 1.817143 | 251.0198 | 0 | 1.817143 | 1.730721 | 0 | 0.008096782 | 2.008882e-05 | 0.01475007 | 3.51572 | 1.817143 | 251.0199 | 0 | 12.55004 | 0.000790899 | 0.5807116 | 0.1384142
319 | 1.822857 | 243.875 | 0 | 1.822857 | 1.68146 | 0 | 0.008077466 | 1.952981e-05 | 0.0147696 | 3.417887 | 1.822857 | 243.8751 | 0 | 12.5201 | 0.0007688905 | 0.5814804 | 0.1345626
320 | 1.828571 | 240.577 | 0 | 1.828571 | 1.65872 | 0 | 0.00805836 | 1.927819e-05 | 0.01478887 | 3.373852 | 1.828571 | 240.5771 | 0 | 12.49048 | 0.0007589842 | 0.5822394 | 0.1328289
321 | 1.834286 | 238.5617 | 0 | 1.834286 | 1.644826 | 0 | 0.008039362 | 1.91324e-05 | 0.01480801 | 3.347751 | 1.834286 | 238.5618 | 0 | 12.46104 | 0.0007532444 | 0.5829927 | 0.1318013
322 | 1.84 | 231.0498 | 0 | 1.84 | 1.593033 | 0 | 0.008020919 | 1.853835e-05 | 0.01482654 | 3.244374 | 1.84 | 231.0499 | 0 | 12.43245 | 0.0007298568 | 0.5837225 | 0.1277313
323 | 1.845714 | 229.0346 | 0 | 1.845714 | 1.579138 | 0 | 0.008002592 | 1.838815e-05 | 0.01484493 | 3.218088 | 1.845714 | 229.0347 | 0 | 12.40404 | 0.0007239434 | 0.5844465 | 0.1266964
324 | 1.851429 | 223.3553 | 0 | 1.851429 | 1.539981 | 0 | 0.007984672 | 1.794631e-05 | 0.01486288 | 3.140213 | 1.851429 | 223.3554 | 0 | 12.37627 | 0.0007065482 | 0.585153 | 0.1236305
325 | 1.857143 | 220.241 | 0 | 1.857143 | 1.518509 | 0 | 0.007966962 | 1.770372e-05 | 0.01488058 | 3.098307 | 1.857143 | 220.2411 | 0 | 12.34882 | 0.0006969974 | 0.58585 | 0.1219806
326 | 1.862857 | 214.5612 | 0 | 1.862857 | 1.479348 | 0 | 0.007949669 | 1.725739e-05 | 0.01489784 | 3.020194 | 1.862857 | 214.5613 | 0 | 12.32201 | 0.0006794251 | 0.5865294 | 0.1189053
327 | 1.868571 | 210.1641 | 0 | 1.868571 | 1.449031 | 0 | 0.007932691 | 1.691359e-05 | 0.01491475 | 2.960026 | 1.868571 | 210.1642 | 0 | 12.2957 | 0.0006658897 | 0.5871953 | 0.1165365
328 | 1.874286 | 210.7139 | 0 | 1.874286 | 1.452822 | 0 | 0.007915626 | 1.697076e-05 | 0.01493172 | 2.969512 | 1.874286 | 210.714 | 0 | 12.26925 | 0.0006681406 | 0.5878635 | 0.11691
329 | 1.88 | 202.8361 | 0 | 1.88 | 1.398506 | 0 | 0.007899166 | 1.63427e-05 | 0.01494807 | 2.860115 | 1.88 | 202.8362 | 0 | 12.24373 | 0.0006434136 | 0.5885069 | 0.112603
330 | 1.885714 | 198.8056 | 0 | 1.885714 | 1.370717 | 0 | 0.007882998 | 1.602689e-05 | 0.01496409 | 2.804847 | 1.885714 | 198.8057 | 0 | 12.21867 | 0.0006309804 | 0.5891379 | 0.1104271
331 | 1.891429 | 196.7897 | 0 | 1.891429 | 1.356818 | 0 | 0.007866957 | 1.587596e-05 | 0.01497997 | 2.777946 | 1.891429 | 196.7898 | 0 | 12.19381 | 0.0006250382 | 0.5897629 | 0.109368
332 | 1.897143 | 195.3242 | 0 | 1.897143 | 1.346714 | 0 | 0.007851004 | 1.576368e-05 | 0.01499573 | 2.758782 | 1.897143 | 195.3243 | 0 | 12.16908 | 0.0006206176 | 0.5903835 | 0.1086135
333 | 1.902857 | 188.7287 | 0 | 1.902857 | 1.301239 | 0 | 0.007835558 | 1.523954e-05 | 0.01501097 | 2.667053 | 1.902857 | 188.7287 | 0 | 12.14514 | 0.0005999822 | 0.5909835 | 0.1050021
334 | 1.908571 | 186.8967 | 0 | 1.908571 | 1.288608 | 0 | 0.00782023 | 1.509964e-05 | 0.01502607 | 2.642569 | 1.908571 | 186.8967 | 0 | 12.12138 | 0.0005944743 | 0.591578 | 0.1040382
335 | 1.914286 | 182.3163 | 0 | 1.914286 | 1.257027 | 0 | 0.007805246 | 1.473984e-05 | 0.01504081 | 2.57915 | 1.914286 | 182.3164 | 0 | 12.09816 | 0.0005803091 | 0.5921583 | 0.1015414
336 | 1.92 | 177.736 | 0 | 1.92 | 1.225447 | 0 | 0.007790612 | 1.437434e-05 | 0.01505519 | 2.515636 | 1.92 | 177.7361 | 0 | 12.07547 | 0.0005659193 | 0.5927242 | 0.09904083
337 | 1.925714 | 175.1716 | 0 | 1.925714 | 1.207766 | 0 | 0.007776162 | 1.417408e-05 | 0.01506936 | 2.480588 | 1.925714 | 175.1716 | 0 | 12.05307 | 0.000558035 | 0.5932822 | 0.097661
338 | 1.931429 | 172.0568 | 0 | 1.931429 | 1.18629 | 0 | 0.007761939 | 1.393139e-05 | 0.01508329 | 2.437689 | 1.931429 | 172.0568 | 0 | 12.03103 | 0.0005484804 | 0.5938307 | 0.09597207
339 | 1.937143 | 171.8735 | 0 | 1.937143 | 1.185027 | 0 | 0.007747708 | 1.392104e-05 | 0.01509721 | 2.436304 | 1.937143 | 171.8736 | 0 | 12.00897 | 0.0005480728 | 0.5943788 | 0.09591754
340 | 1.942857 | 168.576 | 0 | 1.942857 | 1.162291 | 0 | 0.007733723 | 1.366064e-05 | 0.01511087 | 2.390732 | 1.942857 | 168.5761 | 0 | 11.9873 | 0.0005378209 | 0.5949166 | 0.09412336
341 | 1.948571 | 163.8124 | 0 | 1.948571 | 1.129447 | 0 | 0.00772011 | 1.328096e-05 | 0.01512415 | 2.324284 | 1.948571 | 163.8125 | 0 | 11.96619 | 0.0005228726 | 0.5954395 | 0.09150728
342 | 1.954286 | 160.8809 | 0 | 1.954286 | 1.109235 | 0 | 0.007706714 | 1.30517e-05 | 0.01513721 | 2.283762 | 1.954286 | 160.8809 | 0 | 11.94543 | 0.0005138467 | 0.5959533 | 0.08991193
343 | 1.96 | 158.4991 | 0 | 1.96 | 1.092813 | 0 | 0.007693496 | 1.286219e-05 | 0.01515007 | 2.250996 | 1.96 | 158.4992 | 0 | 11.92494 | 0.0005063858 | 0.5964597 | 0.08862195
344 | 1.965714 | 160.1484 | 0 | 1.965714 | 1.104185 | 0 | 0.007680117 | 1.300215e-05 | 0.01516307 | 2.27549 | 1.965714 | 160.1485 | 0 | 11.90421 | 0.000511896 | 0.5969716 | 0.08958628
345 | 1.971429 | 157.2169 | 0 | 1.971429 | 1.083972 | 0 | 0.007666959 | 1.277229e-05 | 0.01517584 | 2.234872 | 1.971429 | 157.2169 | 0 | 11.88381 | 0.0005028464 | 0.5974745 | 0.08798713
346 | 1.977143 | 157.0336 | 0 | 1.977143 | 1.082709 | 0 | 0.007653795 | 1.276109e-05 | 0.0151886 | 2.233303 | 1.977143 | 157.0337 | 0 | 11.86341 | 0.0005024055 | 0.5979769 | 0.08792536
347 | 1.982857 | 153.7361 | 0 | 1.982857 | 1.059974 | 0 | 0.007640886 | 1.249882e-05 | 0.0152011 | 2.187403 | 1.982857 | 153.7362 | 0 | 11.8434 | 0.0004920798 | 0.598469 | 0.08611826
348 | 1.988571 | 152.0868 | 0 | 1.988571 | 1.048602 | 0 | 0.007628094 | 1.237032e-05 | 0.01521347 | 2.164914 | 1.988571 | 152.0868 | 0 | 11.82357 | 0.0004870206 | 0.598956 | 0.08523287
349 | 1.994286 | 150.9878 | 0 | 1.994286 | 1.041025 | 0 | 0.007615372 | 1.228861e-05 | 0.01522576 | 2.150238 | 1.994286 | 150.9879 | 0 | 11.80385 | 0.0004838037 | 0.5994398 | 0.08465507
350 | 2 | 150.9878 | 0 | 2 | 1.041025 | 0 | 0.007602631 | 1.2292e-05 | 0.01523805 | 2.151208 | 2 | 150.9879 | 0 | 11.7841 | 0.0004839374 | 0.5999237 | 0.08469327
351 | 2.005714 | 146.4075 | 0 | 2.005714 | 1.009445 | 0 | 0.007590256 | 1.192435e-05 | 0.01524998 | 2.086865 | 2.005714 | 146.4076 | 0 | 11.76492 | 0.0004694627 | 0.6003932 | 0.08216008
352 | 2.011429 | 144.5755 | 0 | 2.011429 | 0.9968133 | 0 | 0.007578015 | 1.178231e-05 | 0.01526176 | 2.061647 | 2.011429 | 144.5755 | 0 | 11.74595 | 0.0004638709 | 0.600857 | 0.08116726
353 | 2.017143 | 144.942 | 0 | 2.017143 | 0.9993403 | 0 | 0.007565725 | 1.181528e-05 | 0.01527358 | 2.067777 | 2.017143 | 144.9421 | 0 | 11.7269 | 0.0004651686 | 0.6013222 | 0.08140857
354 | 2.022857 | 142.9267 | 0 | 2.022857 | 0.9854455 | 0 | 0.007553588 | 1.165603e-05 | 0.01528523 | 2.039907 | 2.022857 | 142.9268 | 0 | 11.70808 | 0.0004588989 | 0.6017811 | 0.08031133
355 | 2.028571 | 141.8272 | 0 | 2.028571 | 0.9778644 | 0 | 0.007541525 | 1.157132e-05 | 0.0152968 | 2.025083 | 2.028571 | 141.8272 | 0 | 11.68939 | 0.0004555642 | 0.6022367 | 0.07972772
356 | 2.034286 | 143.2927 | 0 | 2.034286 | 0.9879686 | 0 | 0.007529316 | 1.169803e-05 | 0.0153085 | 2.046899 | 2.034286 | 143.2927 | 0 | 11.67046 | 0.0004605524 | 0.6026972 | 0.0805866
357 | 2.04 | 141.8272 | 0 | 2.04 | 0.9778644 | 0 | 0.007517216 | 1.158136e-05 | 0.01532008 | 2.026839 | 2.04 | 141.8272 | 0 | 11.65171 | 0.0004559593 | 0.6031532 | 0.07979687
358 | 2.045714 | 141.6439 | 0 | 2.045714 | 0.9766009 | 0 | 0.007505112 | 1.15714e-05 | 0.01533165 | 2.025096 | 2.045714 | 141.644 | 0 | 11.63295 | 0.000455567 | 0.6036088 | 0.07972822
359 | 2.051429 | 138.8956 | 0 | 2.051429 | 0.957652 | 0 | 0.007493223 | 1.135369e-05 | 0.01534301 | 1.986647 | 2.051429 | 138.8957 | 0 | 11.61452 | 0.0004469959 | 0.6040558 | 0.0782145
360 | 2.057143 | 137.2469 | 0 | 2.057143 | 0.9462843 | 0 | 0.00748146 | 1.122168e-05 | 0.01535423 | 1.963892 | 2.057143 | 137.2469 | 0 | 11.59629 | 0.0004417986 | 0.6044976 | 0.07731861
361 | 2.062857 | 135.9646 | 0 | 2.062857 | 0.9374436 | 0 | 0.007469789 | 1.112149e-05 | 0.01536535 | 1.946358 | 2.062857 | 135.9647 | 0 | 11.5782 | 0.0004378541 | 0.6049354 | 0.0766283
362 | 2.068571 | 136.8804 | 0 | 2.068571 | 0.9437572 | 0 | 0.007458022 | 1.120112e-05 | 0.01537655 | 1.960293 | 2.068571 | 136.8804 | 0 | 11.55996 | 0.0004409891 | 0.6053764 | 0.07717695
363 | 2.074286 | 136.1479 | 0 | 2.074286 | 0.9387071 | 0 | 0.007446299 | 1.114782e-05 | 0.0153877 | 1.950625 | 2.074286 | 136.148 | 0 | 11.54179 | 0.0004388908 | 0.6058153 | 0.07679629
364 | 2.08 | 136.5144 | 0 | 2.08 | 0.9412342 | 0 | 0.007434528 | 1.11806e-05 | 0.01539888 | 1.956703 | 2.08 | 136.5145 | 0 | 11.52354 | 0.0004401815 | 0.6062555 | 0.07703561
365 | 2.085714 | 135.9646 | 0 | 2.085714 | 0.9374436 | 0 | 0.007422787 | 1.114028e-05 | 0.01541002 | 1.949647 | 2.085714 | 135.9647 | 0 | 11.50534 | 0.000438594 | 0.6066941 | 0.07675778
366 | 2.091429 | 131.5676 | 0 | 2.091429 | 0.907127 | 0 | 0.007411408 | 1.078631e-05 | 0.01542081 | 1.887369 | 2.091429 | 131.5676 | 0 | 11.48771 | 0.0004246583 | 0.6071187 | 0.07430591
367 | 2.097143 | 131.0178 | 0 | 2.097143 | 0.9033364 | 0 | 0.007400062 | 1.074376e-05 | 0.01543155 | 1.880251 | 2.097143 | 131.0179 | 0 | 11.47012 | 0.0004229827 | 0.6075417 | 0.07402568
368 | 2.102857 | 132.8498 | 0 | 2.102857 | 0.9159677 | 0 | 0.00738854 | 1.089851e-05 | 0.01544245 | 1.907335 | 2.102857 | 132.8499 | 0 | 11.45226 | 0.0004290756 | 0.6079708 | 0.07509198
369 | 2.108571 | 131.9341 | 0 | 2.108571 | 0.909654 | 0 | 0.007377082 | 1.082787e-05 | 0.01545328 | 1.894972 | 2.108571 | 131.9342 | 0 | 11.4345 | 0.0004262944 | 0.6083971 | 0.07460525
370 | 2.114286 | 130.8346 | 0 | 2.114286 | 0.9020729 | 0 | 0.0073657 | 1.074393e-05 | 0.01546402 | 1.879953 | 2.114286 | 130.8346 | 0 | 11.41686 | 0.0004229896 | 0.6088201 | 0.07401394
371 | 2.12 | 128.0863 | 0 | 2.12 | 0.883124 | 0 | 0.007354544 | 1.052065e-05 | 0.01547454 | 1.841206 | 2.12 | 128.0863 | 0 | 11.39957 | 0.0004141991 | 0.6092343 | 0.07248846
372 | 2.125714 | 129.7356 | 0 | 2.125714 | 0.8944957 | 0 | 0.007343228 | 1.066049e-05 | 0.0154852 | 1.865679 | 2.125714 | 129.7356 | 0 | 11.38203 | 0.0004197046 | 0.609654 | 0.07345198
373 | 2.131429 | 126.4375 | 0 | 2.131429 | 0.8717563 | 0 | 0.007332183 | 1.039547e-05 | 0.0154956 | 1.818979 | 2.131429 | 126.4376 | 0 | 11.36491 | 0.0004092705 | 0.6100632 | 0.07161339
374 | 2.137143 | 126.9873 | 0 | 2.137143 | 0.8755468 | 0 | 0.007321076 | 1.044305e-05 | 0.01550604 | 1.827625 | 2.137143 | 126.9873 | 0 | 11.34769 | 0.0004111439 | 0.6104744 | 0.07195378
375 | 2.142857 | 125.3385 | 0 | 2.142857 | 0.8641791 | 0 | 0.007310098 | 1.031157e-05 | 0.01551635 | 1.804615 | 2.142857 | 125.3386 | 0 | 11.33067 | 0.0004059676 | 0.6108803 | 0.07104789
376 | 2.148571 | 124.7888 | 0 | 2.148571 | 0.8603885 | 0 | 0.007299153 | 1.027043e-05 | 0.01552662 | 1.797415 | 2.148571 | 124.7888 | 0 | 11.31371 | 0.0004043478 | 0.6112847 | 0.07076441
377 | 2.154286 | 123.5065 | 0 | 2.154286 | 0.8515479 | 0 | 0.007288305 | 1.017069e-05 | 0.01553679 | 1.779649 | 2.154286 | 123.5066 | 0 | 11.29689 | 0.0004004212 | 0.6116851 | 0.07006495
378 | 2.16 | 122.407 | 0 | 2.16 | 0.8439667 | 0 | 0.00727754 | 1.008233e-05 | 0.01554688 | 1.764497 | 2.16 | 122.407 | 0 | 11.28021 | 0.0003969425 | 0.6120821 | 0.06946841
379 | 2.165714 | 119.8419 | 0 | 2.165714 | 0.8262814 | 0 | 0.007266986 | 9.874857e-06 | 0.01555675 | 1.728186 | 2.165714 | 119.842 | 0 | 11.26385 | 0.0003887741 | 0.6124708 | 0.06803887
380 | 2.171429 | 118.9262 | 0 | 2.171429 | 0.8199677 | 0 | 0.007256498 | 9.80487e-06 | 0.01556656 | 1.715638 | 2.171429 | 118.9263 | 0 | 11.24759 | 0.0003860187 | 0.6128569 | 0.06754483
381 | 2.177143 | 119.8419 | 0 | 2.177143 | 0.8262814 | 0 | 0.007245917 | 9.882456e-06 | 0.01557644 | 1.729516 | 2.177143 | 119.842 | 0 | 11.23119 | 0.0003890733 | 0.6132459 | 0.06809123
382 | 2.182857 | 120.3917 | 0 | 2.182857 | 0.8300719 | 0 | 0.007235274 | 9.931655e-06 | 0.01558637 | 1.738127 | 2.182857 | 120.3918 | 0 | 11.2147 | 0.0003910103 | 0.6136369 | 0.06843022
383 | 2.188571 | 117.8267 | 0 | 2.188571 | 0.8123866 | 0 | 0.007224843 | 9.723764e-06 | 0.01559609 | 1.701744 | 2.188571 | 117.8267 | 0 | 11.19853 | 0.0003828256 | 0.6140198 | 0.06699782
384 | 2.194286 | 117.2769 | 0 | 2.194286 | 0.808596 | 0 | 0.007214447 | 9.683773e-06 | 0.01560578 | 1.694449 | 2.194286 | 117.2769 | 0 | 11.18241 | 0.0003812511 | 0.614401 | 0.06671061
385 | 2.2 | 115.0789 | 0 | 2.2 | 0.7934417 | 0 | 0.007204233 | 9.50418e-06 | 0.01561528 | 1.663315 | 2.2 | 115.079 | 0 | 11.16658 | 0.0003741805 | 0.6147752 | 0.06548486
386 | 2.205714 | 115.6281 | 0 | 2.205714 | 0.7972283 | 0 | 0.007193958 | 9.553137e-06 | 0.01562483 | 1.671883 | 2.205714 | 115.6282 | 0 | 11.15066 | 0.000376108 | 0.6151513 | 0.06582218
387 | 2.211429 | 115.4449 | 0 | 2.211429 | 0.7959648 | 0 | 0.007183685 | 9.543265e-06 | 0.01563438 | 1.669863 | 2.211429 | 115.4449 | 0 | 11.13473 | 0.0003757193 | 0.615527 | 0.06574266
388 | 2.217143 | 114.7124 | 0 | 2.217143 | 0.7909147 | 0 | 0.007173465 | 9.484618e-06 | 0.01564386 | 1.659891 | 2.217143 | 114.7125 | 0 | 11.11889 | 0.0003734104 | 0.6159004 | 0.06535008
389 | 2.222857 | 114.7124 | 0 | 2.222857 | 0.7909147 | 0 | 0.007163233 | 9.488188e-06 | 0.01565335 | 1.660516 | 2.222857 | 114.7125 | 0 | 11.10303 | 0.0003735509 | 0.616274 | 0.06537468
390 | 2.228571 | 112.1474 | 0 | 2.228571 | 0.7732293 | 0 | 0.007153217 | 9.279447e-06 | 0.01566263 | 1.623984 | 2.228571 | 112.1474 | 0 | 11.08751 | 0.0003653328 | 0.6166393 | 0.06393643
391 | 2.234286 | 112.5139 | 0 | 2.234286 | 0.7757564 | 0 | 0.007143154 | 9.314856e-06 | 0.01567194 | 1.629896 | 2.234286 | 112.5139 | 0 | 11.07191 | 0.0003667268 | 0.617006 | 0.06416917
392 | 2.24 | 111.7809 | 0 | 2.24 | 0.7707023 | 0 | 0.007133146 | 9.255965e-06 | 0.0156812 | 1.619875 | 2.24 | 111.7809 | 0 | 11.0564 | 0.0003644083 | 0.6173704 | 0.06377464
393 | 2.245714 | 108.4834 | 0 | 2.245714 | 0.7479668 | 0 | 0.007123422 | 8.986141e-06 | 0.01569019 | 1.572653 | 2.245714 | 108.4834 | 0 | 11.04133 | 0.0003537853 | 0.6177242 | 0.06191552
394 | 2.251429 | 109.9489 | 0 | 2.251429 | 0.758071 | 0 | 0.007113552 | 9.112449e-06 | 0.0156993 | 1.594479 | 2.251429 | 109.9489 | 0 | 11.02603 | 0.000358758 | 0.618083 | 0.06277481
395 | 2.257143 | 108.8493 | 0 | 2.257143 | 0.7504899 | 0 | 0.007103771 | 9.023002e-06 | 0.01570832 | 1.579104 | 2.257143 | 108.8494 | 0 | 11.01087 | 0.0003552365 | 0.6184382 | 0.0621695
396 | 2.262857 | 106.1016 | 0 | 2.262857 | 0.731545 | 0 | 0.007094226 | 8.798337e-06 | 0.01571712 | 1.539786 | 2.262857 | 106.1016 | 0 | 10.99607 | 0.0003463914 | 0.6187846 | 0.06062153
397 | 2.268571 | 104.4523 | 0 | 2.268571 | 0.7201733 | 0 | 0.007084819 | 8.664586e-06 | 0.01572579 | 1.516378 | 2.268571 | 104.4523 | 0 | 10.98149 | 0.0003411256 | 0.6191257 | 0.05969997
398 | 2.274286 | 105.5518 | 0 | 2.274286 | 0.7277544 | 0 | 0.007075299 | 8.760418e-06 | 0.01573455 | 1.532882 | 2.274286 | 105.5519 | 0 | 10.96674 | 0.0003448986 | 0.6194706 | 0.0603497
399 | 2.28 | 107.3838 | 0 | 2.28 | 0.7403857 | 0 | 0.007065605 | 8.914113e-06 | 0.01574346 | 1.560048 | 2.28 | 107.3839 | 0 | 10.95171 | 0.0003509495 | 0.6198216 | 0.06141923
400 | 2.285714 | 103.9031 | 0 | 2.285714 | 0.7163867 | 0 | 0.007056214 | 8.628175e-06 | 0.01575209 | 1.510006 | 2.285714 | 103.9031 | 0 | 10.93715 | 0.0003396921 | 0.6201613 | 0.0594491
401 | 2.291429 | 102.0711 | 0 | 2.291429 | 0.7037554 | 0 | 0.007046977 | 8.480437e-06 | 0.01576057 | 1.483891 | 2.291429 | 102.0711 | 0 | 10.92284 | 0.0003338756 | 0.6204952 | 0.05842093
402 | 2.297143 | 101.8878 | 0 | 2.297143 | 0.7024919 | 0 | 0.007037747 | 8.466633e-06 | 0.01576904 | 1.481735 | 2.297143 | 101.8878 | 0 | 10.90853 | 0.0003333322 | 0.6208285 | 0.05833605
403 | 2.302857 | 101.1548 | 0 | 2.302857 | 0.6974378 | 0 | 0.007028574 | 8.408588e-06 | 0.01577744 | 1.471577 | 2.302857 | 101.1548 | 0 | 10.89431 | 0.000331047 | 0.6211595 | 0.05793611
404 | 2.308571 | 100.9715 | 0 | 2.308571 | 0.6961743 | 0 | 0.007019407 | 8.396219e-06 | 0.01578584 | 1.469412 | 2.308571 | 100.9715 | 0 | 10.8801 | 0.00033056 | 0.6214901 | 0.05785089
405 | 2.314286 | 96.94097 | 0 | 2.314286 | 0.6683847 | 0 | 0.007010595 | 8.06512e-06 | 0.01579391 | 1.41122 | 2.314286 | 96.94101 | 0 | 10.86644 | 0.0003175246 | 0.6218076 | 0.05555986
406 | 2.32 | 98.2232 | 0 | 2.32 | 0.6772254 | 0 | 0.007001658 | 8.173089e-06 | 0.01580208 | 1.430362 | 2.32 | 98.22324 | 0 | 10.85259 | 0.0003217753 | 0.6221294 | 0.0563135
407 | 2.325714 | 98.03994 | 0 | 2.325714 | 0.6759619 | 0 | 0.006992728 | 8.160559e-06 | 0.01581024 | 1.428169 | 2.325714 | 98.03998 | 0 | 10.83875 | 0.000321282 | 0.6224507 | 0.05622716
408 | 2.331429 | 96.75771 | 0 | 2.331429 | 0.6671212 | 0 | 0.006983904 | 8.057893e-06 | 0.0158183 | 1.409955 | 2.331429 | 96.75775 | 0 | 10.82507 | 0.00031724 | 0.6227679 | 0.05551007
409 | 2.337143 | 94.19267 | 0 | 2.337143 | 0.6494359 | 0 | 0.006975306 | 7.845425e-06 | 0.01582614 | 1.373018 | 2.337143 | 94.19271 | 0 | 10.81175 | 0.0003088752 | 0.6230768 | 0.05405586
410 | 2.342857 | 92.91044 | 0 | 2.342857 | 0.6405952 | 0 | 0.006966817 | 7.741083e-06 | 0.01583388 | 1.354757 | 2.342857 | 92.91048 | 0 | 10.79859 | 0.0003047672 | 0.6233816 | 0.05333693
411 | 2.348571 | 94.19267 | 0 | 2.348571 | 0.6494359 | 0 | 0.006958201 | 7.850445e-06 | 0.01584173 | 1.373897 | 2.348571 | 94.19271 | 0 | 10.78523 | 0.0003090728 | 0.6236906 | 0.05409045
412 | 2.354286 | 89.97888 | 0 | 2.354286 | 0.6203828 | 0 | 0.006949961 | 7.502875e-06 | 0.01584924 | 1.312839 | 2.354286 | 89.97892 | 0 | 10.77246 | 0.0002953889 | 0.623986 | 0.0516866
413 | 2.36 | 89.97888 | 0 | 2.36 | 0.6203828 | 0 | 0.006941715 | 7.50388e-06 | 0.01585674 | 1.313245 | 2.36 | 89.97892 | 0 | 10.75968 | 0.0002954285 | 0.6242815 | 0.05170257
414 | 2.365714 | 88.33013 | 0 | 2.365714 | 0.609015 | 0 | 0.006933611 | 7.368618e-06 | 0.01586411 | 1.289573 | 2.365714 | 88.33017 | 0 | 10.74712 | 0.0002901032 | 0.6245716 | 0.05077061
415 | 2.371429 | 90.89517 | 0 | 2.371429 | 0.6267004 | 0 | 0.006925263 | 7.5863e-06 | 0.0158717 | 1.327437 | 2.371429 | 90.89521 | 0 | 10.73418 | 0.0002986734 | 0.6248702 | 0.05226131
416 | 2.377143 | 85.03263 | 0 | 2.377143 | 0.5862796 | 0 | 0.006917446 | 7.09784e-06 | 0.01587879 | 1.242184 | 2.377143 | 85.03267 | 0 | 10.72206 | 0.0002794427 | 0.6251497 | 0.04890492
417 | 2.382857 | 83.56656 | 0 | 2.382857 | 0.5761714 | 0 | 0.006909758 | 6.977479e-06 | 0.01588577 | 1.22112 | 2.382857 | 83.5666 | 0 | 10.71015 | 0.0002747041 | 0.6254244 | 0.04807561
418 | 2.388571 | 84.66612 | 0 | 2.388571 | 0.5837525 | 0 | 0.006901961 | 7.071359e-06 | 0.01589284 | 1.23755 | 2.388571 | 84.66615 | 0 | 10.69806 | 0.0002784001 | 0.6257028 | 0.04872246
419 | 2.394286 | 83.20005 | 0 | 2.394286 | 0.5736443 | 0 | 0.00689429 | 6.952133e-06 | 0.01589979 | 1.216471 | 2.394286 | 83.20008 | 0 | 10.68617 | 0.0002737062 | 0.6259765 | 0.0478926
420 | 2.4 | 82.65085 | 0 | 2.4 | 0.5698578 | 0 | 0.006886665 | 6.907016e-06 | 0.0159067 | 1.208788 | 2.4 | 82.65088 | 0 | 10.67435 | 0.0002719299 | 0.6262484 | 0.04759011
421 | 2.405714 | 81.00152 | 0 | 2.405714 | 0.558486 | 0 | 0.006879184 | 6.771091e-06 | 0.01591347 | 1.185 | 2.405714 | 81.00155 | 0 | 10.66276 | 0.0002665785 | 0.626515 | 0.04665357
422 | 2.411429 | 80.26907 | 0 | 2.411429 | 0.5534359 | 0 | 0.006871764 | 6.712914e-06 | 0.01592019 | 1.174613 | 2.411429 | 80.2691 | 0 | 10.65126 | 0.0002642881 | 0.6267793 | 0.04624463
423 | 2.417143 | 78.43706 | 0 | 2.417143 | 0.5408047 | 0 | 0.006864508 | 6.560349e-06 | 0.01592675 | 1.148118 | 2.417143 | 78.43709 | 0 | 10.64001 | 0.0002582816 | 0.6270376 | 0.04520154
424 | 2.422857 | 76.42179 | 0 | 2.422857 | 0.5269099 | 0 | 0.006857432 | 6.393501e-06 | 0.01593314 | 1.118919 | 2.422857 | 76.42182 | 0 | 10.62904 | 0.0002517128 | 0.6272893 | 0.04405194
425 | 2.428571 | 75.5055 | 0 | 2.428571 | 0.5205923 | 0 | 0.006850435 | 6.318512e-06 | 0.01593946 | 1.105795 | 2.428571 | 75.50553 | 0 | 10.6182 | 0.0002487604 | 0.627538 | 0.04353525
426 | 2.434286 | 75.5055 | 0 | 2.434286 | 0.5205923 | 0 | 0.006843431 | 6.321289e-06 | 0.01594578 | 1.106087 | 2.434286 | 75.50553 | 0 | 10.60734 | 0.0002488698 | 0.6277869 | 0.04354677
427 | 2.44 | 70.00948 | 0 | 2.44 | 0.4826985 | 0 | 0.006836933 | 5.861577e-06 | 0.01595164 | 1.025827 | 2.44 | 70.0095 | 0 | 10.59727 | 0.0002307709 | 0.6280177 | 0.04038693
428 | 2.445714 | 71.65822 | 0 | 2.445714 | 0.4940663 | 0 | 0.006830277 | 6.001129e-06 | 0.01595764 | 1.05025 | 2.445714 | 71.65825 | 0 | 10.58695 | 0.0002362651 | 0.6282539 | 0.04134845
429 | 2.451429 | 70.19215 | 0 | 2.451429 | 0.4839581 | 0 | 0.00682375 | 5.880831e-06 | 0.01596352 | 1.029017 | 2.451429 | 70.19218 | 0 | 10.57683 | 0.0002315289 | 0.6284855 | 0.0405125
430 | 2.457143 | 67.99363 | 0 | 2.457143 | 0.4687998 | 0 | 0.006817424 | 5.697001e-06 | 0.01596922 | 0.9970251 | 2.457143 | 67.99366 | 0 | 10.56703 | 0.0002242915 | 0.6287098 | 0.03925298
431 | 2.462857 | 65.61243 | 0 | 2.462857 | 0.4523819 | 0 | 0.006811316 | 5.498758e-06 | 0.01597472 | 0.9623308 | 2.462857 | 65.61245 | 0 | 10.55756 | 0.0002164867 | 0.6289262 | 0.03788706
432 | 2.468571 | 62.86413 | 0 | 2.468571 | 0.4334331 | 0 | 0.006805459 | 5.269601e-06 | 0.01597999 | 0.9222263 | 2.468571 | 62.86415 | 0 | 10.54848 | 0.0002074647 | 0.6291337 | 0.03630814
433 | 2.474286 | 61.21538 | 0 | 2.474286 | 0.4220653 | 0 | 0.00679975 | 5.133403e-06 | 0.01598512 | 0.8982332 | 2.474286 | 61.2154 | 0 | 10.53963 | 0.0002021026 | 0.6293358 | 0.03536353
434 | 2.48 | 59.74931 | 0 | 2.48 | 0.4119571 | 0 | 0.006794176 | 5.010643e-06 | 0.01599013 | 0.8769064 | 2.48 | 59.74933 | 0 | 10.53099 | 0.0001972695 | 0.6295331 | 0.03452389
435 | 2.485714 | 59.74931 | 0 | 2.485714 | 0.4119571 | 0 | 0.006788598 | 5.011703e-06 | 0.01599514 | 0.8770919 | 2.485714 | 59.74933 | 0 | 10.52235 | 0.0001973113 | 0.6297304 | 0.0345312
436 | 2.491429 | 54.80306 | 0 | 2.491429 | 0.377854 | 0 | 0.006783477 | 4.598516e-06 | 0.01599974 | 0.8046396 | 2.491429 | 54.80308 | 0 | 10.51441 | 0.000181044 | 0.6299114 | 0.03167874
437 | 2.497143 | 54.6198 | 0 | 2.497143 | 0.3765904 | 0 | 0.006778372 | 4.583224e-06 | 0.01600433 | 0.8021044 | 2.497143 | 54.61982 | 0 | 10.5065 | 0.000180442 | 0.6300919 | 0.03157893
438 | 2.502857 | 52.42128 | 0 | 2.502857 | 0.3614321 | 0 | 0.006773469 | 4.399562e-06 | 0.01600872 | 0.7699619 | 2.502857 | 52.4213 | 0 | 10.4989 | 0.0001732112 | 0.6302651 | 0.03031348
439 | 2.508571 | 50.77195 | 0 | 2.508571 | 0.3500604 | 0 | 0.006768717 | 4.261908e-06 | 0.01601299 | 0.7458712 | 2.508571 | 50.77197 | 0 | 10.49153 | 0.0001677917 | 0.6304329 | 0.02936502
440 | 2.514286 | 48.39074 | 0 | 2.514286 | 0.3336426 | 0 | 0.006764186 | 4.063435e-06 | 0.01601705 | 0.7110123 | 2.514286 | 48.39076 | 0 | 10.48451 | 0.0001599779 | 0.6305929 | 0.02799263
441 | 2.52 | 46.37548 | 0 | 2.52 | 0.3197478 | 0 | 0.006759841 | 3.894172e-06 | 0.01602094 | 0.6815143 | 2.52 | 46.3755 | 0 | 10.47777 | 0.000153314 | 0.6307462 | 0.02683128
442 | 2.525714 | 46.74142 | 0 | 2.525714 | 0.3222708 | 0 | 0.00675546 | 3.925554e-06 | 0.01602487 | 0.6870064 | 2.525714 | 46.74144 | 0 | 10.47098 | 0.0001545495 | 0.6309007 | 0.02704751
443 | 2.531429 | 41.97843 | 0 | 2.531429 | 0.2894312 | 0 | 0.006751523 | 3.526682e-06 | 0.0160284 | 0.6170923 | 2.531429 | 41.97845 | 0 | 10.46488 | 0.0001388458 | 0.6310396 | 0.02429499
444 | 2.537143 | 42.34437 | 0 | 2.537143 | 0.2919542 | 0 | 0.00674755 | 3.557341e-06 | 0.01603195 | 0.6225658 | 2.537143 | 42.34438 | 0 | 10.45872 | 0.0001400529 | 0.6311796 | 0.02451048
445 | 2.542857 | 37.58138 | 0 | 2.542857 | 0.2591146 | 0 | 0.006744022 | 3.157627e-06 | 0.01603511 | 0.5526124 | 2.542857 | 37.58139 | 0 | 10.45326 | 0.0001243161 | 0.6313039 | 0.02175641
446 | 2.548571 | 36.48183 | 0 | 2.548571 | 0.2515334 | 0 | 0.006740597 | 3.065641e-06 | 0.01603818 | 0.5365141 | 2.548571 | 36.48184 | 0 | 10.44795 | 0.0001206946 | 0.6314246 | 0.02112261
447 | 2.554286 | 37.58138 | 0 | 2.554286 | 0.2591146 | 0 | 0.006737066 | 3.159017e-06 | 0.01604134 | 0.5527588 | 2.554286 | 37.58139 | 0 | 10.44247 | 0.0001243708 | 0.631549 | 0.02176217
448 | 2.56 | 35.38285 | 0 | 2.56 | 0.2439563 | 0 | 0.00673374 | 2.974069e-06 | 0.01604431 | 0.5204881 | 2.56 | 35.38287 | 0 | 10.43732 | 0.0001170894 | 0.6316661 | 0.02049167
449 | 2.565714 | 32.08478 | 0 | 2.565714 | 0.2212168 | 0 | 0.006730724 | 2.697163e-06 | 0.01604701 | 0.4720271 | 2.565714 | 32.08479 | 0 | 10.43264 | 0.0001061876 | 0.6317723 | 0.01858375
450 | 2.571429 | 31.90152 | 0 | 2.571429 | 0.2199533 | 0 | 0.006727723 | 2.682533e-06 | 0.01604969 | 0.4693847 | 2.571429 | 31.90153 | 0 | 10.42799 | 0.0001056116 | 0.6318779 | 0.01847972
451 | 2.577143 | 27.32121 | 0 | 2.577143 | 0.1883732 | 0 | 0.006725153 | 2.297208e-06 | 0.01605199 | 0.4020315 | 2.577143 | 27.32122 | 0 | 10.42401 | 9.04413e-05 | 0.6319683 | 0.01582802
452 | 2.582857 | 26.95527 | 0 | 2.582857 | 0.1858501 | 0 | 0.006722616 | 2.266658e-06 | 0.01605425 | 0.3966851 | 2.582857 | 26.95528 | 0 | 10.42008 | 8.923857e-05 | 0.6320576 | 0.01561753
453 | 2.588571 | 26.77201 | 0 | 2.588571 | 0.1845866 | 0 | 0.006720096 | 2.251465e-06 | 0.01605651 | 0.394026 | 2.588571 | 26.77202 | 0 | 10.41617 | 8.864039e-05 | 0.6321462 | 0.01551284
454 | 2.594286 | 24.02371 | 0 | 2.594286 | 0.1656377 | 0 | 0.006717834 | 2.020867e-06 | 0.01605853 | 0.3536075 | 2.594286 | 24.02372 | 0 | 10.41266 | 7.956173e-05 | 0.6322258 | 0.01392156
455 | 2.6 | 21.64193 | 0 | 2.6 | 0.1492159 | 0 | 0.006715796 | 1.820335e-06 | 0.01606035 | 0.3185745 | 2.6 | 21.64194 | 0 | 10.4095 | 7.166677e-05 | 0.6322974 | 0.01254231
456 | 2.605714 | 24.02371 | 0 | 2.605714 | 0.1656377 | 0 | 0.006713532 | 2.020845e-06 | 0.01606237 | 0.3536655 | 2.605714 | 24.02372 | 0 | 10.406 | 7.956086e-05 | 0.632377 | 0.01392385
457 | 2.611429 | 19.4434 | 0 | 2.611429 | 0.1340576 | 0 | 0.0067117 | 1.635956e-06 | 0.016064 | 0.2862565 | 2.611429 | 19.44341 | 0 | 10.40316 | 6.440774e-05 | 0.6324414 | 0.01126995
458 | 2.617143 | 19.07689 | 0 | 2.617143 | 0.1315306 | 0 | 0.006709902 | 1.604946e-06 | 0.01606561 | 0.2808797 | 2.617143 | 19.07689 | 0 | 10.40037 | 6.31869e-05 | 0.6325046 | 0.01105826
459 | 2.622857 | 20.3597 | 0 | 2.622857 | 0.1403752 | 0 | 0.006707983 | 1.712995e-06 | 0.01606732 | 0.2997892 | 2.622857 | 20.35971 | 0 | 10.39739 | 6.74408e-05 | 0.632572 | 0.01180273
460 | 2.628571 | 19.07689 | 0 | 2.628571 | 0.1315306 | 0 | 0.006706184 | 1.605174e-06 | 0.01606893 | 0.2809195 | 2.628571 | 19.07689 | 0 | 10.39461 | 6.319587e-05 | 0.6326352 | 0.01105983
461 | 2.634286 | 15.59613 | 0 | 2.634286 | 0.1075316 | 0 | 0.006704713 | 1.312599e-06 | 0.01607024 | 0.229676 | 2.634286 | 15.59614 | 0 | 10.39233 | 5.167714e-05 | 0.6326869 | 0.009042369
462 | 2.64 | 14.31332 | 0 | 2.64 | 0.0986869 | 0 | 0.006703363 | 1.204486e-06 | 0.01607144 | 0.2107956 | 2.64 | 14.31332 | 0 | 10.39023 | 4.742074e-05 | 0.6327343 | 0.008299045
463 | 2.645714 | 16.87836 | 0 | 2.645714 | 0.1163723 | 0 | 0.00670177 | 1.420425e-06 | 0.01607286 | 0.2485867 | 2.645714 | 16.87837 | 0 | 10.38776 | 5.592226e-05 | 0.6327903 | 0.009786884
464 | 2.651429 | 15.22961 | 0 | 2.651429 | 0.1050045 | 0 | 0.006700333 | 1.281966e-06 | 0.01607415 | 0.224316 | 2.651429 | 15.22962 | 0 | 10.38554 | 5.047114e-05 | 0.6328407 | 0.008831345
465 | 2.657143 | 14.31332 | 0 | 2.657143 | 0.0986869 | 0 | 0.006698982 | 1.204688e-06 | 0.01607535 | 0.2108309 | 2.657143 | 14.31332 | 0 | 10.38344 | 4.742868e-05 | 0.6328882 | 0.008300433
466 | 2.662857 | 12.66457 | 0 | 2.662857 | 0.08731917 | 0 | 0.006697787 | 1.065969e-06 | 0.01607642 | 0.1865538 | 2.662857 | 12.66458 | 0 | 10.38159 | 4.196729e-05 | 0.6329301 | 0.007344643
467 | 2.668571 | 13.76412 | 0 | 2.668571 | 0.09490032 | 0 | 0.006696488 | 1.158575e-06 | 0.01607758 | 0.2027607 | 2.668571 | 13.76413 | 0 | 10.37958 | 4.56132e-05 | 0.6329757 | 0.00798271
468 | 2.674286 | 11.38234 | 0 | 2.674286 | 0.0784785 | 0 | 0.006695413 | 9.582987e-07 | 0.01607853 | 0.1676813 | 2.674286 | 11.38234 | 0 | 10.37791 | 3.772831e-05 | 0.6330135 | 0.00660163
469 | 2.68 | 11.5656 | 0 | 2.68 | 0.07974202 | 0 | 0.006694321 | 9.735978e-07 | 0.01607951 | 0.1703881 | 2.68 | 11.5656 | 0 | 10.37622 | 3.833064e-05 | 0.6330518 | 0.006708198
470 | 2.685714 | 9.367073 | 0 | 2.685714 | 0.06458372 | 0 | 0.006693436 | 7.885515e-07 | 0.0160803 | 0.1380034 | 2.685714 | 9.367077 | 0 | 10.37485 | 3.104535e-05 | 0.6330828 | 0.005433208
471 | 2.691429 | 11.19908 | 0 | 2.691429 | 0.07721497 | 0 | 0.006692378 | 9.429792e-07 | 0.01608124 | 0.1650007 | 2.691429 | 11.19909 | 0 | 10.37321 | 3.712518e-05 | 0.63312 | 0.006496095
472 | 2.697143 | 8.634038 | 0 | 2.697143 | 0.05952962 | 0 | 0.006691563 | 7.268943e-07 | 0.01608197 | 0.1272129 | 2.697143 | 8.634042 | 0 | 10.37194 | 2.86179e-05 | 0.6331486 | 0.005008383
473 | 2.702857 | 12.11537 | 0 | 2.702857 | 0.0835326 | 0 | 0.006690418 | 1.02003e-06 | 0.01608299 | 0.1785142 | 2.702857 | 12.11538 | 0 | 10.37017 | 4.01587e-05 | 0.6331887 | 0.007028124
474 | 2.708571 | 10.46605 | 0 | 2.708571 | 0.07216087 | 0 | 0.006689429 | 8.812017e-07 | 0.01608387 | 0.154218 | 2.708571 | 10.46605 | 0 | 10.36864 | 3.4693e-05 | 0.6332234 | 0.006071578
475 | 2.714286 | 8.817297 | 0 | 2.714286 | 0.06079315 | 0 | 0.006688596 | 7.425368e-07 | 0.01608461 | 0.1299277 | 2.714286 | 8.8173 | 0 | 10.36734 | 2.923375e-05 | 0.6332527 | 0.005115267
476 | 2.72 | 9.367073 | 0 | 2.72 | 0.06458372 | 0 | 0.006687711 | 7.887242e-07 | 0.0160854 | 0.1380336 | 2.72 | 9.367077 | 0 | 10.36597 | 3.105215e-05 | 0.6332837 | 0.005434398
477 | 2.725714 | 8.450779 | 0 | 2.725714 | 0.0582661 | 0 | 0.006686912 | 7.115923e-07 | 0.01608611 | 0.1245349 | 2.725714 | 8.450783 | 0 | 10.36473 | 2.801546e-05 | 0.6333117 | 0.004902951
478 | 2.731429 | 7.901003 | 0 | 2.731429 | 0.05447552 | 0 | 0.006686165 | 6.654342e-07 | 0.01608677 | 0.1164364 | 2.731429 | 7.901006 | 0 | 10.36358 | 2.619821e-05 | 0.6333379 | 0.004584114
479 | 2.737143 | 7.351807 | 0 | 2.737143 | 0.05068894 | 0 | 0.00668547 | 6.190882e-07 | 0.01608739 | 0.1083459 | 2.737143 | 7.35181 | 0 | 10.3625 | 2.437356e-05 | 0.6333623 | 0.004265587
480 | 2.742857 | 9.733591 | 0 | 2.742857 | 0.06711077 | 0 | 0.00668455 | 8.196846e-07 | 0.01608821 | 0.143452 | 2.742857 | 9.733594 | 0 | 10.36107 | 3.227107e-05 | 0.6333946 | 0.005647719
481 | 2.748571 | 7.351807 | 0 | 2.748571 | 0.05068894 | 0 | 0.006683855 | 6.191265e-07 | 0.01608883 | 0.1083525 | 2.748571 | 7.35181 | 0 | 10.36 | 2.437507e-05 | 0.633419 | 0.004265851
482 | 2.754286 | 5.885737 | 0 | 2.754286 | 0.04058074 | 0 | 0.006683298 | 4.957599e-07 | 0.01608933 | 0.08674713 | 2.754286 | 5.885739 | 0 | 10.35913 | 1.951812e-05 | 0.6334385 | 0.003415243
483 | 2.76 | 5.519799 | 0 | 2.76 | 0.03805769 | 0 | 0.006682777 | 4.648646e-07 | 0.01608979 | 0.08135538 | 2.76 | 5.519802 | 0 | 10.35832 | 1.830177e-05 | 0.6334568 | 0.003202969

## 2
| Time | PT (psig) | LC (lbf) | Time (sec) | Pressure (MPa) | Thrust (N) | Burn Area A_b (m^2) | Instantaneous Regression ds (m) | Cumulative Regression s (m) | Instantaneous Burn Rate ds/dt (mm/sec) | Time (sec) | Pressure (psi) | Thrust (lbf) | Burn Area A_b (in^2) | Instantaneous Regression ds (in) | Cumulative Regression s (in) | Instantaneous Burn Rate ds/dt (in/sec) | str | dat
0 | 0 | 13.76412 | 13.01048 | 0 | 0.09490032 | 57.87347 | 0.01173535 | 0 | 0 | 0 | 0 | 13.76413 | 13.01048 | 18.18982 | 0 | 0 | 0 | Throat Area (mm^2) | 59.96174
1 | 0.005714 | 67.44443 | 21.12377 | 0.005714 | 0.4650132 | 93.96319 | 0.01173879 | 6.962011e-06 | 6.962011e-06 | 1.218413 | 0.005714 | 67.44446 | 21.12377 | 18.19516 | 0.0002740951 | 0.0002740951 | 0.04796903 | Throat Diameter (mm) | 8.7376
2 | 0.011428 | 127.7203 | 28.72999 | 0.011428 | 0.8806009 | 127.7973 | 0.01174529 | 1.317478e-05 | 2.013679e-05 | 2.305702 | 0.011428 | 127.7204 | 28.72998 | 18.20523 | 0.0005186925 | 0.0007927876 | 0.09077573 | Throat Area (in^2) | 0.09294088
3 | 0.017142 | 183.5992 | 30.75831 | 0.017142 | 1.265872 | 136.8197 | 0.01175459 | 1.891983e-05 | 3.905662e-05 | 3.311135 | 0.017142 | 183.5992 | 30.75831 | 18.21965 | 0.0007448754 | 0.001537663 | 0.1303597 | Throat Diameter (in) | 0.344
4 | 0.022857 | 236.3632 | 44.44949 | 0.022857 | 1.629667 | 197.7211 | 0.0117665 | 2.433001e-05 | 6.338663e-05 | 4.25722 | 0.022857 | 236.3633 | 44.44949 | 18.23812 | 0.0009578751 | 0.002495538 | 0.1676072 | Burn Time (sec) | 3.028571
5 | 0.028571 | 273.1883 | 52.05571 | 0.028571 | 1.883568 | 231.5552 | 0.01178017 | 2.807408e-05 | 9.146071e-05 | 4.913209 | 0.028571 | 273.1884 | 52.0557 | 18.25931 | 0.001105279 | 0.003600817 | 0.1934335 | Impulse (N*s) | 1027.178
6 | 0.034285 | 295.3568 | 43.43533 | 0.034285 | 2.036414 | 193.2099 | 0.01179484 | 3.030397e-05 | 0.0001217647 | 5.303459 | 0.034285 | 295.3569 | 43.43533 | 18.28204 | 0.00119307 | 0.004793887 | 0.2087977 | Full Pressure Integral (MPa*s) | 7.147799
7 | 0.04 | 305.4332 | 73.3531 | 0.04 | 2.105888 | 326.2907 | 0.01180989 | 3.129212e-05 | 0.0001530568 | 5.475436 | 0.04 | 305.4333 | 73.35309 | 18.30537 | 0.001231974 | 0.006025861 | 0.2155685 | C* (m/s) | 1214.199
8 | 0.045714 | 313.1277 | 67.26813 | 0.045714 | 2.15894 | 299.2235 | 0.01182519 | 3.202152e-05 | 0.0001850783 | 5.604045 | 0.045714 | 313.1278 | 67.26812 | 18.32908 | 0.00126069 | 0.007286551 | 0.2206318 | Average Pressure (using full fire) (MPa) | 2.360123
9 | 0.051428 | 317.708 | 68.28229 | 0.051428 | 2.190521 | 303.7347 | 0.01184058 | 3.243552e-05 | 0.0002175138 | 5.676499 | 0.051428 | 317.7081 | 68.28229 | 18.35293 | 0.00127699 | 0.008563541 | 0.2234844 | Average Burnrate (using full fire) (mm/s) | 5.312501
10 | 0.057142 | 322.6548 | 73.86018 | 0.057142 | 2.224628 | 328.5463 | 0.01185608 | 3.288495e-05 | 0.0002503988 | 5.755153 | 0.057142 | 322.655 | 73.86018 | 18.37695 | 0.001294684 | 0.009858225 | 0.226581 | Average Pressure (using points above average) (MPa) | 3.673015
11 | 0.062857 | 326.5021 | 67.77521 | 0.062857 | 2.251154 | 301.4791 | 0.01187162 | 3.322644e-05 | 0.0002836252 | 5.813899 | 0.062857 | 326.5022 | 67.77521 | 18.40105 | 0.001308128 | 0.01116635 | 0.2288938 | Average Burnrate (using points above average) (mm/s) | 8.169786
12 | 0.068571 | 330.1661 | 66.76105 | 0.068571 | 2.276416 | 296.9678 | 0.0118872 | 3.353624e-05 | 0.0003171614 | 5.869136 | 0.068571 | 330.1663 | 66.76104 | 18.4252 | 0.001320325 | 0.01248668 | 0.2310685 | Impulse (lbf*s) | 230.9189
13 | 0.074285 | 333.6475 | 72.84602 | 0.074285 | 2.300419 | 324.0351 | 0.0119028 | 3.3832e-05 | 0.0003509934 | 5.920895 | 0.074285 | 333.6476 | 72.84601 | 18.44938 | 0.001331969 | 0.01381865 | 0.2331062 | Full Pressure Integral (psig*s) | 1036.701
14 | 0.08 | 337.4947 | 80.45224 | 0.08 | 2.326945 | 357.8692 | 0.01191844 | 3.416942e-05 | 0.0003851629 | 5.978901 | 0.08 | 337.4949 | 80.45223 | 18.47362 | 0.001345254 | 0.0151639 | 0.2353899 | C* (ft/s) | 3983.593
15 | 0.085714 | 341.8918 | 72.84602 | 0.085714 | 2.357262 | 324.0351 | 0.01193414 | 3.45489e-05 | 0.0004197118 | 6.04636 | 0.085714 | 341.8919 | 72.84601 | 18.49795 | 0.001360194 | 0.01652409 | 0.2380458 | Average Pressure (using full fire) (psig) | 342.3069
16 | 0.091428 | 345.9223 | 76.39559 | 0.091428 | 2.385051 | 339.8244 | 0.01194987 | 3.489571e-05 | 0.0004546075 | 6.107055 | 0.091428 | 345.9225 | 76.39558 | 18.52233 | 0.001373848 | 0.01789794 | 0.2404354 | Average Burnrate (in/s) (using full fire) | 0.2091537
17 | 0.097142 | 349.9529 | 69.29646 | 0.097142 | 2.412841 | 308.2459 | 0.01196563 | 3.524098e-05 | 0.0004898485 | 6.16748 | 0.097142 | 349.953 | 69.29645 | 18.54676 | 0.001387441 | 0.01928538 | 0.2428143 | Average Pressure (using points above average) (psig) | 532.7258
18 | 0.102857 | 351.2351 | 78.42391 | 0.102857 | 2.421682 | 348.8468 | 0.0119813 | 3.531509e-05 | 0.0005251636 | 6.179369 | 0.102857 | 351.2352 | 78.4239 | 18.57105 | 0.001390359 | 0.02067574 | 0.2432824 | Average Burnrate (using points above average) (in/s) | 0.3216453
19 | 0.108571 | 354.7164 | 80.95932 | 0.108571 | 2.445685 | 360.1248 | 0.01199697 | 3.559708e-05 | 0.0005607606 | 6.2298 | 0.108571 | 354.7166 | 80.95931 | 18.59534 | 0.00140146 | 0.0220772 | 0.2452678 | ISP (sec) | 296.6334
20 | 0.114285 | 357.0982 | 74.87435 | 0.114285 | 2.462106 | 333.0576 | 0.01201259 | 3.577405e-05 | 0.0005965347 | 6.260772 | 0.114285 | 357.0983 | 74.87434 | 18.61955 | 0.001408428 | 0.02348563 | 0.2464872
21 | 0.12 | 359.6632 | 70.31062 | 0.12 | 2.479792 | 312.7571 | 0.01202816 | 3.597497e-05 | 0.0006325097 | 6.294833 | 0.12 | 359.6634 | 70.31061 | 18.64369 | 0.001416338 | 0.02490197 | 0.2478282
22 | 0.125714 | 362.7775 | 73.86018 | 0.125714 | 2.501264 | 328.5463 | 0.01204371 | 3.621731e-05 | 0.000668727 | 6.338346 | 0.125714 | 362.7776 | 73.86018 | 18.66779 | 0.001425879 | 0.02632785 | 0.2495413
23 | 0.131428 | 363.5105 | 81.97348 | 0.131428 | 2.506318 | 364.6361 | 0.01205913 | 3.622804e-05 | 0.000704955 | 6.340224 | 0.131428 | 363.5107 | 81.97347 | 18.69169 | 0.001426302 | 0.02775415 | 0.2496153
24 | 0.137142 | 365.1593 | 75.38143 | 0.137142 | 2.517686 | 335.3132 | 0.01207447 | 3.632994e-05 | 0.0007412849 | 6.358058 | 0.137142 | 365.1594 | 75.38142 | 18.71546 | 0.001430314 | 0.02918446 | 0.2503174
25 | 0.142857 | 364.976 | 82.98764 | 0.142857 | 2.516422 | 369.1473 | 0.01208964 | 3.62563e-05 | 0.0007775412 | 6.344059 | 0.142857 | 364.9762 | 82.98763 | 18.73897 | 0.001427414 | 0.03061188 | 0.2497662
26 | 0.148571 | 366.9913 | 76.39559 | 0.148571 | 2.530317 | 339.8244 | 0.01210473 | 3.638828e-05 | 0.0008139295 | 6.368268 | 0.148571 | 366.9914 | 76.39558 | 18.76236 | 0.00143261 | 0.03204449 | 0.2507194
27 | 0.154285 | 369.7396 | 78.93099 | 0.154285 | 2.549266 | 351.1024 | 0.01211977 | 3.659864e-05 | 0.0008505282 | 6.405081 | 0.154285 | 369.7397 | 78.93098 | 18.78568 | 0.001440892 | 0.03348538 | 0.2521687
28 | 0.16 | 370.4726 | 75.38143 | 0.16 | 2.55432 | 335.3132 | 0.01213469 | 3.66158e-05 | 0.000887144 | 6.406964 | 0.16 | 370.4728 | 75.38142 | 18.80881 | 0.001441568 | 0.03492695 | 0.2522428
29 | 0.165714 | 375.6021 | 81.97348 | 0.165714 | 2.589686 | 364.6361 | 0.01214965 | 3.705338e-05 | 0.0009241973 | 6.484666 | 0.165714 | 375.6023 | 81.97347 | 18.83199 | 0.001458795 | 0.03638574 | 0.255302
30 | 0.171428 | 376.8849 | 81.97348 | 0.171428 | 2.598531 | 364.6361 | 0.01216449 | 3.711723e-05 | 0.0009613146 | 6.49584 | 0.171428 | 376.8851 | 81.97347 | 18.855 | 0.001461309 | 0.03784705 | 0.2557419
31 | 0.177142 | 380.9155 | 82.48056 | 0.177142 | 2.626321 | 366.8917 | 0.01217933 | 3.745075e-05 | 0.0009987653 | 6.554209 | 0.177142 | 380.9156 | 82.48055 | 18.878 | 0.00147444 | 0.03932149 | 0.2580399
32 | 0.182857 | 383.2972 | 88.56553 | 0.182857 | 2.642742 | 393.959 | 0.0121941 | 3.762792e-05 | 0.001036393 | 6.584062 | 0.182857 | 383.2974 | 88.56552 | 18.90089 | 0.001481415 | 0.04080291 | 0.2592152
33 | 0.188571 | 383.6632 | 78.93099 | 0.188571 | 2.645266 | 351.1024 | 0.01220871 | 3.759418e-05 | 0.001073987 | 6.57931 | 0.188571 | 383.6633 | 78.93098 | 18.92354 | 0.001480087 | 0.04228299 | 0.2590281
34 | 0.194285 | 388.4267 | 81.4664 | 0.194285 | 2.678109 | 362.3805 | 0.01222333 | 3.799694e-05 | 0.001111984 | 6.649798 | 0.194285 | 388.4269 | 81.46639 | 18.9462 | 0.001495943 | 0.04377894 | 0.2618032
35 | 0.2 | 389.343 | 78.42391 | 0.2 | 2.684427 | 348.8468 | 0.01223782 | 3.802956e-05 | 0.001150014 | 6.654341 | 0.2 | 389.3432 | 78.4239 | 18.96866 | 0.001497228 | 0.04527616 | 0.2619821
36 | 0.205714 | 392.274 | 81.97348 | 0.205714 | 2.704635 | 364.6361 | 0.01225225 | 3.824517e-05 | 0.001188259 | 6.693239 | 0.205714 | 392.2742 | 81.97347 | 18.99102 | 0.001505716 | 0.04678188 | 0.2635135
37 | 0.211428 | 393.0071 | 84.50888203 | 0.211428 | 2.709689 | 375.9141 | 0.01226653 | 3.825306e-05 | 0.001226512 | 6.694621 | 0.211428 | 393.0072 | 84.50887 | 19.01316 | 0.001506027 | 0.04828791 | 0.2635679
38 | 0.217142 | 396.1219 | 86.03012 | 0.217142 | 2.731165 | 382.6809 | 0.01228075 | 3.849231e-05 | 0.001265004 | 6.736491 | 0.217142 | 396.122 | 86.03012 | 19.03521 | 0.001515446 | 0.04980335 | 0.2652163
39 | 0.222857 | 397.4041 | 83.49472 | 0.222857 | 2.740006 | 371.4029 | 0.01229485 | 3.855995e-05 | 0.001303564 | 6.747148 | 0.222857 | 397.4043 | 83.49471 | 19.05706 | 0.001518109 | 0.05132146 | 0.2656359
40 | 0.228571 | 396.6711 | 82.98764 | 0.228571 | 2.734952 | 369.1473 | 0.01230875 | 3.841927e-05 | 0.001341984 | 6.723709 | 0.228571 | 396.6712 | 82.98763 | 19.0786 | 0.001512571 | 0.05283403 | 0.2647131
41 | 0.234285 | 403.2666 | 88.05845 | 0.234285 | 2.780427 | 391.7034 | 0.01232271 | 3.899381e-05 | 0.001380978 | 6.824258 | 0.234285 | 403.2668 | 88.05844 | 19.10023 | 0.00153519 | 0.05436922 | 0.2686717
42 | 0.24 | 404.9154 | 80.95932 | 0.24 | 2.791794 | 360.1248 | 0.01233654 | 3.909594e-05 | 0.001420073 | 6.840934 | 0.24 | 404.9156 | 80.95931 | 19.12168 | 0.001539211 | 0.05590843 | 0.2693282
43 | 0.245714 | 407.2972 | 86.53721 | 0.245714 | 2.808216 | 384.9365 | 0.01235028 | 3.92548e-05 | 0.001459328 | 6.869934 | 0.245714 | 407.2973 | 86.5372 | 19.14298 | 0.001545465 | 0.0574539 | 0.27047
44 | 0.251428 | 405.8317 | 91.60801 | 0.251428 | 2.798112 | 407.4926 | 0.0123638 | 3.905045e-05 | 0.001498379 | 6.83417 | 0.251428 | 405.8319 | 91.608 | 19.16392 | 0.00153742 | 0.05899132 | 0.269062
45 | 0.257142 | 408.3967 | 83.49472 | 0.257142 | 2.815797 | 371.4029 | 0.01237722 | 3.923401e-05 | 0.001537613 | 6.866295 | 0.257142 | 408.3969 | 83.49471 | 19.18473 | 0.001544647 | 0.06053597 | 0.2703267
46 | 0.262857 | 412.6105 | 81.4664 | 0.262857 | 2.844851 | 362.3805 | 0.01239061 | 3.958184e-05 | 0.001577195 | 6.925956 | 0.262857 | 412.6107 | 81.46639 | 19.20548 | 0.001558341 | 0.06209431 | 0.2726756
47 | 0.268571 | 416.6411 | 89.07261 | 0.268571 | 2.87264 | 396.2146 | 0.01240394 | 3.989701e-05 | 0.001617092 | 6.982326 | 0.268571 | 416.6412 | 89.0726 | 19.22614 | 0.001570749 | 0.06366506 | 0.2748949
48 | 0.274285 | 424.1529 | 82.98764 | 0.274285 | 2.924433 | 369.1473 | 0.01241733 | 4.055022e-05 | 0.001657642 | 7.096643 | 0.274285 | 424.1531 | 82.98763 | 19.24689 | 0.001596466 | 0.06526152 | 0.2793955
49 | 0.28 | 431.6642 | 96.17174 | 0.28 | 2.976221 | 427.7931 | 0.01243076 | 4.120776e-05 | 0.00169885 | 7.210457 | 0.28 | 431.6644 | 96.17173 | 19.26772 | 0.001622354 | 0.06688388 | 0.2838764
50 | 0.285714 | 439.3588 | 96.67882 | 0.285714 | 3.029273 | 430.0487 | 0.01244423 | 4.186553e-05 | 0.001740715 | 7.326835 | 0.285714 | 439.3589 | 96.67881 | 19.2886 | 0.00164825 | 0.06853213 | 0.2884582
51 | 0.291428 | 442.6568 | 93.63634 | 0.291428 | 3.052013 | 416.515 | 0.01245761 | 4.21101e-05 | 0.001782825 | 7.369635 | 0.291428 | 442.657 | 93.63633 | 19.30933 | 0.001657879 | 0.07019 | 0.2901433
52 | 0.297142 | 449.9849 | 93.12926 | 0.297142 | 3.102538 | 414.2594 | 0.012471 | 4.273598e-05 | 0.001825561 | 7.479171 | 0.297142 | 449.985 | 93.12925 | 19.33009 | 0.00168252 | 0.07187252 | 0.2944557
53 | 0.302857 | 474.3519 | 100.2284 | 0.302857 | 3.270542 | 445.8379 | 0.0124849 | 4.497978e-05 | 0.001870541 | 7.870477 | 0.302857 | 474.3521 | 100.2284 | 19.35163 | 0.001770858 | 0.07364338 | 0.3098615
54 | 0.308571 | 473.8021 | 86.03012 | 0.308571 | 3.266752 | 382.6809 | 0.01249855 | 4.484263e-05 | 0.001915384 | 7.847853 | 0.308571 | 473.8023 | 86.03012 | 19.37279 | 0.001765459 | 0.07540884 | 0.3089707
55 | 0.314285 | 479.482 | 101.2426 | 0.314285 | 3.305913 | 450.3491 | 0.01251214 | 4.530211e-05 | 0.001960686 | 7.928266 | 0.314285 | 479.4822 | 101.2425 | 19.39385 | 0.001783549 | 0.07719239 | 0.3121366
56 | 0.32 | 481.4972 | 107.8346 | 0.32 | 3.319808 | 479.672 | 0.01252555 | 4.542264e-05 | 0.002006108 | 7.947969 | 0.32 | 481.4974 | 107.8346 | 19.41464 | 0.001788294 | 0.07898068 | 0.3129123
57 | 0.325714 | 480.0312 | 98.70715 | 0.325714 | 3.3097 | 439.0711 | 0.01253869 | 4.519999e-05 | 0.002051308 | 7.910393 | 0.325714 | 480.0314 | 98.70714 | 19.43502 | 0.001779528 | 0.08076021 | 0.311433
58 | 0.331428 | 481.6805 | 91.60801 | 0.331428 | 3.321071 | 407.4926 | 0.01255166 | 4.527925e-05 | 0.002096588 | 7.924265 | 0.331428 | 481.6807 | 91.608 | 19.45511 | 0.001782648 | 0.08254286 | 0.3119791
59 | 0.337142 | 482.5962 | 99.72131 | 0.337142 | 3.327385 | 443.5823 | 0.01256441 | 4.52899e-05 | 0.002141877 | 7.926128 | 0.337142 | 482.5964 | 99.7213 | 19.47488 | 0.001783068 | 0.08432593 | 0.3120525
60 | 0.342857 | 483.6958 | 101.7496 | 0.342857 | 3.334966 | 452.6047 | 0.01257697 | 4.532613e-05 | 0.002187204 | 7.931081 | 0.342857 | 483.696 | 101.7496 | 19.49435 | 0.001784494 | 0.08611042 | 0.3122474
61 | 0.348571 | 488.2761 | 104.7921 | 0.348571 | 3.366546 | 466.1384 | 0.01258942 | 4.567194e-05 | 0.002232875 | 7.992988 | 0.348571 | 488.2763 | 104.7921 | 19.51365 | 0.001798109 | 0.08790853 | 0.3146848
62 | 0.354285 | 491.3903 | 110.8771 | 0.354285 | 3.388018 | 493.2057 | 0.01260172 | 4.588779e-05 | 0.002278763 | 8.030764 | 0.354285 | 491.3905 | 110.8771 | 19.5327 | 0.001806607 | 0.08971514 | 0.316172
63 | 0.36 | 495.9706 | 104.7921 | 0.36 | 3.419598 | 466.1384 | 0.0126139 | 4.624766e-05 | 0.002325011 | 8.092328 | 0.36 | 495.9708 | 104.7921 | 19.55158 | 0.001820775 | 0.09153591 | 0.3185958
64 | 0.365714 | 499.0854 | 105.8063 | 0.365714 | 3.441074 | 470.6496 | 0.01262591 | 4.6454e-05 | 0.002371465 | 8.129857 | 0.365714 | 499.0856 | 105.8063 | 19.57021 | 0.001828899 | 0.09336481 | 0.3200733
65 | 0.371428 | 500.9175 | 108.8488 | 0.371428 | 3.453706 | 484.1832 | 0.01263774 | 4.654894e-05 | 0.002418014 | 8.146472 | 0.371428 | 500.9177 | 108.8488 | 19.58853 | 0.001832636 | 0.09519745 | 0.3207274
66 | 0.377142 | 501.6499 | 98.20007 | 0.377142 | 3.458756 | 436.8155 | 0.01264934 | 4.654212e-05 | 0.002464556 | 8.145279 | 0.377142 | 501.6501 | 98.20005 | 19.60652 | 0.001832368 | 0.09702982 | 0.3206804
67 | 0.382857 | 505.8637 | 110.8771 | 0.382857 | 3.487809 | 493.2057 | 0.0126608 | 4.686605e-05 | 0.002511422 | 8.200533 | 0.382857 | 505.8639 | 110.8771 | 19.62429 | 0.001845121 | 0.09887494 | 0.3228558
68 | 0.388571 | 507.1465 | 102.2567 | 0.388571 | 3.496653 | 454.8604 | 0.01267206 | 4.690201e-05 | 0.002558324 | 8.208262 | 0.388571 | 507.1467 | 102.2567 | 19.64173 | 0.001846537 | 0.1007215 | 0.3231601
69 | 0.394285 | 507.6963 | 108.3417 | 0.394285 | 3.500444 | 481.9276 | 0.01268308 | 4.687895e-05 | 0.002605203 | 8.204227 | 0.394285 | 507.6965 | 108.3417 | 19.65882 | 0.001845629 | 0.1025671 | 0.3230012
70 | 0.4 | 512.6425 | 100.2284 | 0.4 | 3.534547 | 445.8379 | 0.01269398 | 4.726951e-05 | 0.002652473 | 8.271131 | 0.4 | 512.6427 | 100.2284 | 19.6757 | 0.001861006 | 0.1044281 | 0.3256353
71 | 0.405714 | 516.1239 | 110.37 | 0.405714 | 3.55855 | 490.9501 | 0.0127047 | 4.750771e-05 | 0.00269998 | 8.314264 | 0.405714 | 516.1241 | 110.37 | 19.69232 | 0.001870383 | 0.1062985 | 0.3273334
72 | 0.411428 | 516.4898 | 109.3558 | 0.411428 | 3.561073 | 486.4389 | 0.01271518 | 4.746773e-05 | 0.002747448 | 8.307268 | 0.411428 | 516.49 | 109.3558 | 19.70858 | 0.001868809 | 0.1081673 | 0.327058
73 | 0.417142 | 519.7879 | 104.7921 | 0.417142 | 3.583813 | 466.1384 | 0.01272549 | 4.769718e-05 | 0.002795145 | 8.347423 | 0.417142 | 519.7881 | 104.7921 | 19.72455 | 0.001877843 | 0.1100451 | 0.3286389
74 | 0.422857 | 519.9711 | 102.2567 | 0.422857 | 3.585076 | 454.8604 | 0.01273556 | 4.764953e-05 | 0.002842795 | 8.337626 | 0.422857 | 519.9714 | 102.2567 | 19.74016 | 0.001875967 | 0.1119211 | 0.3282532
75 | 0.428571 | 522.5362 | 109.8629259 | 0.428571 | 3.602762 | 488.6945 | 0.01274544 | 4.780364e-05 | 0.002890598 | 8.366055 | 0.428571 | 522.5364 | 109.8629 | 19.75547 | 0.001882034 | 0.1138031 | 0.3293724
76 | 0.434285 | 527.6657 | 112.9054 | 0.434285 | 3.638128 | 502.2281 | 0.01275516 | 4.819984e-05 | 0.002938798 | 8.435394 | 0.434285 | 527.6659 | 112.9054 | 19.77054 | 0.001897633 | 0.1157008 | 0.3321023
77 | 0.44 | 528.582 | 108.8488 | 0.44 | 3.644446 | 484.1832 | 0.01276465 | 4.821959e-05 | 0.002987018 | 8.437374 | 0.44 | 528.5822 | 108.8488 | 19.78525 | 0.00189841 | 0.1175992 | 0.3321803
78 | 0.445714 | 532.246 | 115.9479 | 0.445714 | 3.669708 | 515.7618 | 0.01277396 | 4.847291e-05 | 0.003035491 | 8.483183 | 0.445714 | 532.2462 | 115.9479 | 19.79968 | 0.001908383 | 0.1195076 | 0.3339838
79 | 0.451428 | 536.0933 | 117.4691 | 0.451428 | 3.696234 | 522.5286 | 0.01278308 | 4.875076e-05 | 0.003084241 | 8.531809 | 0.451428 | 536.0935 | 117.4691 | 19.81382 | 0.001919322 | 0.1214269 | 0.3358982
80 | 0.457142 | 540.6736 | 116.9621 | 0.457142 | 3.727815 | 520.273 | 0.01279203 | 4.909447e-05 | 0.003133336 | 8.591962 | 0.457142 | 540.6738 | 116.962 | 19.82769 | 0.001932854 | 0.1233597 | 0.3382664
81 | 0.462857 | 542.8721 | 115.9479 | 0.462857 | 3.742973 | 515.7618 | 0.01280076 | 4.923027e-05 | 0.003182566 | 8.614221 | 0.462857 | 542.8723 | 115.9479 | 19.84121 | 0.001938201 | 0.1252979 | 0.3391427
82 | 0.468571 | 544.8874 | 120.0045 | 0.468571 | 3.756868 | 533.8066 | 0.01280926 | 4.933237e-05 | 0.003231899 | 8.633597 | 0.468571 | 544.8876 | 120.0045 | 19.85439 | 0.001942221 | 0.1272402 | 0.3399056
83 | 0.474285 | 545.9869 | 115.4408 | 0.474285 | 3.764449 | 513.5061 | 0.01281752 | 4.936059e-05 | 0.003281259 | 8.638536 | 0.474285 | 545.9871 | 115.4408 | 19.86719 | 0.001943331 | 0.1291835 | 0.3401
84 | 0.48 | 544.3376 | 117.9762 | 0.48 | 3.753077 | 524.7842 | 0.0128255 | 4.915012e-05 | 0.003330409 | 8.600195 | 0.48 | 544.3378 | 117.9762 | 19.87956 | 0.001935045 | 0.1311185 | 0.3385905
85 | 0.485714 | 548.552 | 113.4125 | 0.485714 | 3.782134 | 504.4837 | 0.01283329 | 4.945189e-05 | 0.003379861 | 8.654513 | 0.485714 | 548.5522 | 113.4125 | 19.89163 | 0.001946926 | 0.1330655 | 0.340729
86 | 0.491428 | 546.3534 | 112.9054 | 0.491428 | 3.766976 | 502.2281 | 0.01284079 | 4.918509e-05 | 0.003429046 | 8.607821 | 0.491428 | 546.3537 | 112.9054 | 19.90326 | 0.001936422 | 0.1350019 | 0.3388908
87 | 0.497142 | 549.4677 | 114.9337 | 0.497142 | 3.788448 | 511.2505 | 0.01284807 | 4.9397e-05 | 0.003478443 | 8.644907 | 0.497142 | 549.4679 | 114.9337 | 19.91455 | 0.001944765 | 0.1369467 | 0.3403508
88 | 0.502857 | 550.0175 | 108.8488 | 0.502857 | 3.792238 | 484.1832 | 0.01285511 | 4.938739e-05 | 0.003527831 | 8.641714 | 0.502857 | 550.0177 | 108.8488 | 19.92547 | 0.001944387 | 0.138891 | 0.3402251
89 | 0.508571 | 551.6662 | 113.9196 | 0.508571 | 3.803606 | 506.7393 | 0.01286192 | 4.945963e-05 | 0.00357729 | 8.655868 | 0.508571 | 551.6664 | 113.9196 | 19.93601 | 0.001947231 | 0.1408383 | 0.3407824
90 | 0.514285 | 552.216 | 115.4408 | 0.514285 | 3.807397 | 513.5061 | 0.01286848 | 4.944256e-05 | 0.003626733 | 8.652881 | 0.514285 | 552.2162 | 115.4408 | 19.94618 | 0.001946559 | 0.1427848 | 0.3406648
91 | 0.52 | 553.4982 | 116.455 | 0.52 | 3.816237 | 518.0174 | 0.0128748 | 4.950027e-05 | 0.003676233 | 8.661464 | 0.52 | 553.4984 | 116.455 | 19.95597 | 0.00194883 | 0.1447337 | 0.3410027
92 | 0.525714 | 554.9643 | 116.455 | 0.525714 | 3.826346 | 518.0174 | 0.01288087 | 4.95575e-05 | 0.003725791 | 8.672997 | 0.525714 | 554.9645 | 116.455 | 19.9654 | 0.001951084 | 0.1466847 | 0.3414568
93 | 0.531428 | 559.3608 | 117.9762 | 0.531428 | 3.856658 | 524.7842 | 0.01288674 | 4.988479e-05 | 0.003775675 | 8.730275 | 0.531428 | 559.361 | 117.9762 | 19.97449 | 0.001963969 | 0.1486487 | 0.3437118
94 | 0.537142 | 557.5287 | 114.4267 | 0.537142 | 3.844027 | 508.9949 | 0.01289234 | 4.965743e-05 | 0.003825333 | 8.690486 | 0.537142 | 557.529 | 114.4266 | 19.98317 | 0.001955018 | 0.1506037 | 0.3421453
95 | 0.542857 | 556.4298 | 117.9762 | 0.542857 | 3.83645 | 524.7842 | 0.01289767 | 4.950537e-05 | 0.003874838 | 8.662356 | 0.542857 | 556.43 | 117.9762 | 19.99143 | 0.001949031 | 0.1525528 | 0.3410378
96 | 0.548571 | 556.0633 | 127.1037 | 0.548571 | 3.833923 | 565.3851 | 0.01290274 | 4.940222e-05 | 0.00392424 | 8.645821 | 0.548571 | 556.0635 | 127.1037 | 19.99929 | 0.00194497 | 0.1544977 | 0.3403869
97 | 0.554285 | 554.781 | 124.5683 | 0.554285 | 3.825082 | 554.1071 | 0.01290756 | 4.922758e-05 | 0.003973468 | 8.615257 | 0.554285 | 554.7812 | 124.5683 | 20.00675 | 0.001938095 | 0.1564358 | 0.3391835
98 | 0.56 | 554.5978 | 122.0329 | 0.56 | 3.823818 | 542.829 | 0.01291212 | 4.916007e-05 | 0.004022628 | 8.601936 | 0.56 | 554.598 | 122.0329 | 20.01383 | 0.001935437 | 0.1583713 | 0.3386591
99 | 0.565714 | 558.2618 | 115.4408 | 0.565714 | 3.849081 | 513.5061 | 0.01291646 | 4.941641e-05 | 0.004072044 | 8.648305 | 0.565714 | 558.262 | 115.4408 | 20.02055 | 0.001945529 | 0.1603168 | 0.3404846
100 | 0.571428 | 558.2618 | 111.8912 | 0.571428 | 3.849081 | 497.7169 | 0.01292055 | 4.935749e-05 | 0.004121402 | 8.637992 | 0.571428 | 558.262 | 111.8912 | 20.0269 | 0.001943209 | 0.16226 | 0.3400786
101 | 0.577142 | 559.3608 | 117.9762 | 0.577142 | 3.856658 | 524.7842 | 0.0129244 | 4.939633e-05 | 0.004170798 | 8.644791 | 0.577142 | 559.361 | 117.9762 | 20.03286 | 0.001944739 | 0.1642047 | 0.3403463
102 | 0.582857 | 561.1933 | 116.455 | 0.582857 | 3.869293 | 518.0174 | 0.01292801 | 4.950897e-05 | 0.004220307 | 8.662987 | 0.582857 | 561.1936 | 116.455 | 20.03846 | 0.001949173 | 0.1661539 | 0.3410626
103 | 0.588571 | 562.6588 | 118.4833 | 0.588571 | 3.879398 | 527.0398 | 0.01293138 | 4.957226e-05 | 0.004269879 | 8.675579 | 0.588571 | 562.6591 | 118.4833 | 20.04368 | 0.001951665 | 0.1681056 | 0.3415584
104 | 0.594285 | 562.6588 | 125.5824 | 0.594285 | 3.879398 | 558.6183 | 0.0129345 | 4.951578e-05 | 0.004319395 | 8.665695 | 0.594285 | 562.6591 | 125.5824 | 20.04852 | 0.001949441 | 0.170055 | 0.3411693
105 | 0.6 | 564.8574 | 115.9479 | 0.6 | 3.894556 | 515.7618 | 0.01293738 | 4.966185e-05 | 0.004369057 | 8.689738 | 0.6 | 564.8576 | 115.9479 | 20.05298 | 0.001955192 | 0.1720102 | 0.3421158
106 | 0.605714 | 571.2697 | 120.5116 | 0.605714 | 3.938767 | 536.0622 | 0.01294004 | 5.016031e-05 | 0.004419217 | 8.778494 | 0.605714 | 571.2699 | 120.5116 | 20.0571 | 0.001974817 | 0.173985 | 0.3456102
107 | 0.611428 | 581.7125 | 120.0045 | 0.611428 | 4.010768 | 533.8066 | 0.01294249 | 5.101954e-05 | 0.004470237 | 8.928866 | 0.611428 | 581.7128 | 120.0045 | 20.06089 | 0.002008644 | 0.1759937 | 0.3515303
108 | 0.617142 | 580.9795 | 127.6108 | 0.617142 | 4.005714 | 567.6407 | 0.01294466 | 5.089856e-05 | 0.004521136 | 8.907694 | 0.617142 | 580.9797 | 127.6107 | 20.06427 | 0.002003882 | 0.1779976 | 0.3506968
109 | 0.622857 | 582.9947 | 121.5258 | 0.622857 | 4.019609 | 540.5734 | 0.01294658 | 5.102784e-05 | 0.004572163 | 8.928756 | 0.622857 | 582.995 | 121.5258 | 20.06725 | 0.002008971 | 0.1800065 | 0.351526
110 | 0.628571 | 582.8121 | 128.6249 | 0.628571 | 4.018349 | 572.1519 | 0.01294824 | 5.094764e-05 | 0.004623111 | 8.916283 | 0.628571 | 582.8123 | 128.6249 | 20.06982 | 0.002005814 | 0.1820123 | 0.351035
111 | 0.634285 | 580.0638 | 121.5258 | 0.634285 | 3.9994 | 540.5734 | 0.01294963 | 5.065349e-05 | 0.004673765 | 8.864803 | 0.634285 | 580.064 | 121.5258 | 20.07197 | 0.001994233 | 0.1840066 | 0.3490082
112 | 0.64 | 583.7278 | 123.047 | 0.64 | 4.024663 | 547.3403 | 0.01295077 | 5.092861e-05 | 0.004724693 | 8.911393 | 0.64 | 583.728 | 123.047 | 20.07373 | 0.002005064 | 0.1860116 | 0.3508424
113 | 0.645714 | 584.2776 | 121.0187 | 0.645714 | 4.028454 | 538.3178 | 0.01295164 | 5.091468e-05 | 0.004775608 | 8.910514 | 0.645714 | 584.2778 | 121.0187 | 20.07509 | 0.002004516 | 0.1880162 | 0.3508078
114 | 0.651428 | 581.7125 | 121.5258 | 0.651428 | 4.010768 | 540.5734 | 0.01295226 | 5.063948e-05 | 0.004826247 | 8.862352 | 0.651428 | 581.7128 | 121.5258 | 20.07604 | 0.001993681 | 0.1900098 | 0.3489117
115 | 0.657142 | 581.346 | 125.5824 | 0.657142 | 4.008241 | 558.6183 | 0.01295261 | 5.055679e-05 | 0.004876804 | 8.84788 | 0.657142 | 581.3462 | 125.5824 | 20.07659 | 0.001990426 | 0.1920003 | 0.3483419
116 | 0.662857 | 584.4608 | 122.0329 | 0.662857 | 4.029717 | 542.829 | 0.01295271 | 5.078605e-05 | 0.00492759 | 8.886447 | 0.662857 | 584.4611 | 122.0329 | 20.07674 | 0.001999452 | 0.1939997 | 0.3498603
117 | 0.668571 | 584.2776 | 122.0329 | 0.668571 | 4.028454 | 542.829 | 0.01295255 | 5.07116e-05 | 0.004978302 | 8.874973 | 0.668571 | 584.2778 | 122.0329 | 20.07649 | 0.001996521 | 0.1959962 | 0.3494086
118 | 0.674285 | 582.9947 | 121.5258 | 0.674285 | 4.019609 | 540.5734 | 0.01295213 | 5.055164e-05 | 0.005028853 | 8.84698 | 0.674285 | 582.995 | 121.5258 | 20.07584 | 0.001990223 | 0.1979865 | 0.3483065
119 | 0.68 | 582.2623 | 115.4408 | 0.68 | 4.014559 | 513.5061 | 0.01295145 | 5.044926e-05 | 0.005079303 | 8.827518 | 0.68 | 582.2625 | 115.4408 | 20.07479 | 0.001986193 | 0.1999727 | 0.3475403
120 | 0.685714 | 580.9795 | 129.132 | 0.685714 | 4.005714 | 574.4075 | 0.01295053 | 5.028262e-05 | 0.005129585 | 8.799899 | 0.685714 | 580.9797 | 129.132 | 20.07336 | 0.001979632 | 0.2019523 | 0.3464529
121 | 0.691428 | 583.178 | 124.0612 | 0.691428 | 4.020872 | 551.8515 | 0.01294934 | 5.042665e-05 | 0.005180012 | 8.825105 | 0.691428 | 583.1782 | 124.0612 | 20.07152 | 0.001985302 | 0.2039376 | 0.3474453
122 | 0.697142 | 583.5445 | 121.0187 | 0.697142 | 4.023399 | 538.3178 | 0.01294791 | 5.041282e-05 | 0.005230425 | 8.822685 | 0.697142 | 583.5448 | 121.0187 | 20.06929 | 0.001984758 | 0.2059223 | 0.34735
123 | 0.702857 | 581.7125 | 115.9479 | 0.702857 | 4.010768 | 515.7618 | 0.01294622 | 5.021887e-05 | 0.005280644 | 8.787204 | 0.702857 | 581.7128 | 115.9479 | 20.06668 | 0.001977122 | 0.2078995 | 0.3459531
124 | 0.708571 | 584.2776 | 124.0612 | 0.708571 | 4.028454 | 551.8515 | 0.01294427 | 5.03874e-05 | 0.005331031 | 8.818236 | 0.708571 | 584.2778 | 124.0612 | 20.06366 | 0.001983757 | 0.2098832 | 0.3471748
125 | 0.714285 | 584.0943 | 124.0612 | 0.714285 | 4.02719 | 551.8515 | 0.01294207 | 5.032832e-05 | 0.005381359 | 8.807896 | 0.714285 | 584.0945 | 124.0612 | 20.06025 | 0.001981431 | 0.2118647 | 0.3467677
126 | 0.72 | 587.3918 | 119.4975 | 0.72 | 4.049925 | 531.551 | 0.0129396 | 5.057829e-05 | 0.005431938 | 8.850095 | 0.72 | 587.392 | 119.4974 | 20.05642 | 0.001991272 | 0.2138559 | 0.3484291
127 | 0.725714 | 589.7736 | 125.0754 | 0.725714 | 4.066347 | 556.3627 | 0.01293687 | 5.073193e-05 | 0.00548267 | 8.878531 | 0.725714 | 589.7738 | 125.0753 | 20.05218 | 0.001997321 | 0.2158532 | 0.3495486
128 | 0.731428 | 585.9263 | 132.6816 | 0.731428 | 4.039821 | 590.1968 | 0.0129339 | 5.035973e-05 | 0.005533029 | 8.813394 | 0.731428 | 585.9265 | 132.6816 | 20.04758 | 0.001982668 | 0.2178359 | 0.3469842
129 | 0.737142 | 587.3918 | 126.0895 | 0.737142 | 4.049925 | 560.8739 | 0.01293067 | 5.044499e-05 | 0.005583474 | 8.828315 | 0.737142 | 587.392 | 126.0895 | 20.04257 | 0.001986024 | 0.2198219 | 0.3475716
130 | 0.742857 | 587.2091 | 128.1178 | 0.742857 | 4.048666 | 569.8963 | 0.01292718 | 5.039819e-05 | 0.005633872 | 8.818581 | 0.742857 | 587.2094 | 128.1178 | 20.03717 | 0.001984182 | 0.2218061 | 0.3471884
131 | 0.748571 | 585.3765 | 126.0895 | 0.748571 | 4.036031 | 560.8739 | 0.01292346 | 5.019318e-05 | 0.005684066 | 8.784246 | 0.748571 | 585.3768 | 126.0895 | 20.0314 | 0.001976111 | 0.2237822 | 0.3458367
132 | 0.754285 | 587.7583 | 123.5541 | 0.754285 | 4.052453 | 549.5959 | 0.01291947 | 5.03589e-05 | 0.005734425 | 8.813249 | 0.754285 | 587.7586 | 123.5541 | 20.02522 | 0.001982635 | 0.2257649 | 0.3469785
133 | 0.76 | 588.1248 | 133.6957 | 0.76 | 4.05498 | 594.708 | 0.01291523 | 5.03613e-05 | 0.005784786 | 8.812125 | 0.76 | 588.1251 | 133.6957 | 20.01864 | 0.001982729 | 0.2277476 | 0.3469342
134 | 0.765714 | 588.8579 | 127.6108 | 0.765714 | 4.060034 | 567.6407 | 0.01291073 | 5.037807e-05 | 0.005835164 | 8.816603 | 0.765714 | 588.8581 | 127.6107 | 20.01167 | 0.00198339 | 0.229731 | 0.3471105
135 | 0.771428 | 590.8731 | 124.0612 | 0.771428 | 4.073928 | 551.8515 | 0.01290596 | 5.051379e-05 | 0.005885678 | 8.840355 | 0.771428 | 590.8734 | 124.0612 | 20.00427 | 0.001988733 | 0.2317197 | 0.3480457
136 | 0.777142 | 589.2244 | 125.5824 | 0.777142 | 4.062561 | 558.6183 | 0.01290095 | 5.033708e-05 | 0.005936015 | 8.80943 | 0.777142 | 589.2246 | 125.5824 | 19.99651 | 0.001981776 | 0.2337015 | 0.3468281
137 | 0.782857 | 589.5903 | 120.5116 | 0.782857 | 4.065084 | 536.0622 | 0.01289569 | 5.034207e-05 | 0.005986357 | 8.808762 | 0.782857 | 589.5906 | 120.5116 | 19.98835 | 0.001981973 | 0.2356835 | 0.3468018
138 | 0.788571 | 591.7888 | 125.5824 | 0.788571 | 4.080242 | 558.6183 | 0.01289015 | 5.048634e-05 | 0.006036843 | 8.835552 | 0.788571 | 591.7891 | 125.5824 | 19.97978 | 0.001987652 | 0.2376711 | 0.3478566
139 | 0.794285 | 595.4534 | 136.2311 | 0.794285 | 4.105509 | 605.986 | 0.01288433 | 5.076467e-05 | 0.006087608 | 8.884262 | 0.794285 | 595.4537 | 136.2311 | 19.97075 | 0.00199861 | 0.2396697 | 0.3497743
140 | 0.8 | 598.0179 | 125.0754 | 0.8 | 4.12319 | 556.3627 | 0.01287822 | 5.095835e-05 | 0.006138566 | 8.916597 | 0.8 | 598.0182 | 125.0753 | 19.96129 | 0.002006236 | 0.241676 | 0.3510473
141 | 0.805714 | 600.7662 | 115.4408 | 0.805714 | 4.142139 | 513.5061 | 0.01287183 | 5.115016e-05 | 0.006189716 | 8.951726 | 0.805714 | 600.7665 | 115.4408 | 19.95138 | 0.002013787 | 0.2436898 | 0.3524303
142 | 0.811428 | 599.1175 | 120.0045 | 0.811428 | 4.130771 | 533.8066 | 0.0128652 | 5.097728e-05 | 0.006240694 | 8.92147 | 0.811428 | 599.1177 | 120.0045 | 19.9411 | 0.002006981 | 0.2456967 | 0.3512392
143 | 0.817142 | 601.316 | 118.9904 | 0.817142 | 4.145929 | 529.2954 | 0.01285829 | 5.113234e-05 | 0.006291826 | 8.948607 | 0.817142 | 601.3162 | 118.9904 | 19.93039 | 0.002013085 | 0.2477098 | 0.3523076
144 | 0.822857 | 598.5677 | 126.5966 | 0.822857 | 4.126981 | 563.1295 | 0.01285115 | 5.087655e-05 | 0.006342703 | 8.902284 | 0.822857 | 598.5679 | 126.5966 | 19.91932 | 0.002003015 | 0.2497128 | 0.3504838
145 | 0.828571 | 600.5829 | 117.4691 | 0.828571 | 4.140875 | 522.5286 | 0.01284373 | 5.100845e-05 | 0.006393711 | 8.926925 | 0.828571 | 600.5832 | 117.4691 | 19.90782 | 0.002008208 | 0.251721 | 0.3514539
146 | 0.834285 | 600.2164 | 131.1603 | 0.834285 | 4.138348 | 583.43 | 0.01283606 | 5.094762e-05 | 0.006444659 | 8.916279 | 0.834285 | 600.2167 | 131.1603 | 19.89593 | 0.002005813 | 0.2537269 | 0.3510348
147 | 0.84 | 597.4687 | 135.7241 | 0.84 | 4.119403 | 603.7304 | 0.01282816 | 5.069453e-05 | 0.006495353 | 8.870434 | 0.84 | 597.469 | 135.724 | 19.88369 | 0.001995849 | 0.2557227 | 0.3492299
148 | 0.845714 | 599.6672 | 133.1886 | 0.845714 | 4.134562 | 592.4524 | 0.01281999 | 5.084395e-05 | 0.006546197 | 8.898135 | 0.845714 | 599.6675 | 133.1886 | 19.87102 | 0.002001731 | 0.2577244 | 0.3503205
149 | 0.851428 | 601.316 | 125.5824 | 0.851428 | 4.145929 | 558.6183 | 0.01281153 | 5.095608e-05 | 0.006597153 | 8.917759 | 0.851428 | 601.3162 | 125.5824 | 19.85791 | 0.002006146 | 0.2597306 | 0.3510931
150 | 0.857142 | 602.049 | 125.0754 | 0.857142 | 4.150983 | 556.3627 | 0.01280281 | 5.099118e-05 | 0.006648144 | 8.923903 | 0.857142 | 602.0493 | 125.0753 | 19.8444 | 0.002007528 | 0.2617381 | 0.3513349
151 | 0.862857 | 602.7815 | 123.047 | 0.862857 | 4.156034 | 547.3403 | 0.01279382 | 5.103578e-05 | 0.00669918 | 8.930144 | 0.862857 | 602.7817 | 123.047 | 19.83046 | 0.002009284 | 0.2637474 | 0.3515807
152 | 0.868571 | 601.4992 | 129.132 | 0.868571 | 4.147193 | 574.4075 | 0.01278459 | 5.089275e-05 | 0.006750073 | 8.906677 | 0.868571 | 601.4995 | 129.132 | 19.81616 | 0.002003653 | 0.265751 | 0.3506568
153 | 0.874285 | 599.484 | 135.217 | 0.874285 | 4.133298 | 601.4748 | 0.01277514 | 5.069756e-05 | 0.00680077 | 8.872517 | 0.874285 | 599.4842 | 135.217 | 19.80151 | 0.001995968 | 0.267747 | 0.3493119
154 | 0.88 | 602.049 | 134.2028 | 0.88 | 4.150983 | 596.9636 | 0.01276539 | 5.089919e-05 | 0.00685167 | 8.906245 | 0.88 | 602.0493 | 134.2028 | 19.7864 | 0.002003906 | 0.2697509 | 0.3506398
155 | 0.885714 | 599.1175 | 127.1037 | 0.885714 | 4.130771 | 565.3851 | 0.01275544 | 5.061921e-05 | 0.006902289 | 8.858805 | 0.885714 | 599.1177 | 127.1037 | 19.77098 | 0.001992884 | 0.2717438 | 0.3487721
156 | 0.891428 | 599.6672 | 119.4975 | 0.891428 | 4.134562 | 531.551 | 0.01274523 | 5.064304e-05 | 0.006952932 | 8.862975 | 0.891428 | 599.6675 | 119.4974 | 19.75514 | 0.001993821 | 0.2737376 | 0.3489362
157 | 0.897142 | 601.4992 | 122.5399 | 0.897142 | 4.147193 | 545.0846 | 0.01273473 | 5.077568e-05 | 0.007003708 | 8.886188 | 0.897142 | 601.4995 | 122.5399 | 19.73887 | 0.001999044 | 0.2757367 | 0.3498501
158 | 0.902857 | 602.049 | 133.6957 | 0.902857 | 4.150983 | 594.708 | 0.01272396 | 5.080955e-05 | 0.007054517 | 8.890559 | 0.902857 | 602.0493 | 133.6957 | 19.72218 | 0.002000377 | 0.277737 | 0.3500222
159 | 0.908571 | 602.415 | 136.2311 | 0.908571 | 4.153507 | 605.986 | 0.01271293 | 5.081077e-05 | 0.007105328 | 8.892328 | 0.908571 | 602.4152 | 136.2311 | 19.70509 | 0.002000425 | 0.2797375 | 0.3500919
160 | 0.914285 | 600.9495 | 126.0895 | 0.914285 | 4.143402 | 560.8739 | 0.01270168 | 5.066717e-05 | 0.007155995 | 8.867198 | 0.914285 | 600.9497 | 126.0895 | 19.68764 | 0.001994772 | 0.2817322 | 0.3491025
161 | 0.92 | 601.6825 | 125.5824 | 0.92 | 4.148456 | 558.6183 | 0.01269016 | 5.071849e-05 | 0.007206714 | 8.874626 | 0.92 | 601.6827 | 125.5824 | 19.66978 | 0.001996792 | 0.283729 | 0.3493949
162 | 0.925714 | 598.5677 | 123.047 | 0.925714 | 4.126981 | 547.3403 | 0.01267844 | 5.042861e-05 | 0.007257142 | 8.825448 | 0.925714 | 598.5679 | 123.047 | 19.65162 | 0.001985379 | 0.2857144 | 0.3474588
163 | 0.931428 | 599.8505 | 123.047 | 0.931428 | 4.135825 | 547.3403 | 0.01266645 | 5.051878e-05 | 0.007307661 | 8.841229 | 0.931428 | 599.8507 | 123.047 | 19.63304 | 0.00198893 | 0.2877033 | 0.3480801
164 | 0.937142 | 600.7662 | 126.0895 | 0.937142 | 4.142139 | 560.8739 | 0.01265419 | 5.057861e-05 | 0.00735824 | 8.8517 | 0.937142 | 600.7665 | 126.0895 | 19.61403 | 0.001991285 | 0.2896946 | 0.3484923
165 | 0.942857 | 598.9342 | 121.5258 | 0.942857 | 4.129508 | 540.5734 | 0.01264171 | 5.041668e-05 | 0.007408656 | 8.821815 | 0.942857 | 598.9344 | 121.5258 | 19.59469 | 0.00198491 | 0.2916795 | 0.3473158
166 | 0.948571 | 599.6672 | 123.047 | 0.948571 | 4.134562 | 547.3403 | 0.01262896 | 5.045365e-05 | 0.00745911 | 8.82983 | 0.948571 | 599.6675 | 123.047 | 19.57493 | 0.001986365 | 0.2936659 | 0.3476313
167 | 0.954285 | 599.6672 | 121.0187 | 0.954285 | 4.134562 | 538.3178 | 0.01261597 | 5.04384e-05 | 0.007509548 | 8.827162 | 0.954285 | 599.6675 | 121.0187 | 19.55479 | 0.001985765 | 0.2956517 | 0.3475262
168 | 0.96 | 600.3997 | 129.132 | 0.96 | 4.139612 | 574.4075 | 0.0126027 | 5.049422e-05 | 0.007560042 | 8.835384 | 0.96 | 600.3999 | 129.132 | 19.53422 | 0.001987963 | 0.2976396 | 0.34785
169 | 0.965714 | 597.1022 | 127.1037 | 0.965714 | 4.116876 | 565.3851 | 0.01258926 | 5.01943e-05 | 0.007610237 | 8.784442 | 0.965714 | 597.1024 | 127.1037 | 19.51339 | 0.001976155 | 0.2996158 | 0.3458443
170 | 0.971428 | 600.2164 | 130.1462 | 0.971428 | 4.138348 | 578.9188 | 0.01257549 | 5.044279e-05 | 0.00766068 | 8.827929 | 0.971428 | 600.2167 | 130.1461 | 19.49205 | 0.001985938 | 0.3016017 | 0.3475565
171 | 0.977142 | 599.8505 | 132.6816 | 0.977142 | 4.135825 | 590.1968 | 0.01256149 | 5.03994e-05 | 0.007711079 | 8.820336 | 0.977142 | 599.8507 | 132.6816 | 19.47034 | 0.001984229 | 0.3035859 | 0.3472575
172 | 0.982857 | 601.316 | 126.5966 | 0.982857 | 4.145929 | 563.1295 | 0.01254719 | 5.051932e-05 | 0.007761598 | 8.839776 | 0.982857 | 601.3162 | 126.5966 | 19.44818 | 0.001988951 | 0.3055749 | 0.3480229
173 | 0.988571 | 602.2323 | 129.132 | 0.988571 | 4.152247 | 574.4075 | 0.01253262 | 5.057603e-05 | 0.007812174 | 8.851247 | 0.988571 | 602.2325 | 129.132 | 19.4256 | 0.001991183 | 0.3075661 | 0.3484745
174 | 0.994285 | 599.8505 | 129.6391 | 0.994285 | 4.135825 | 576.6631 | 0.01251785 | 5.036532e-05 | 0.00786254 | 8.814371 | 0.994285 | 599.8507 | 129.6391 | 19.40271 | 0.001982888 | 0.309549 | 0.3470227
175 | 1 | 599.8505 | 126.5966 | 1 | 4.135825 | 563.1295 | 0.01250283 | 5.036409e-05 | 0.007912904 | 8.812614 | 1 | 599.8507 | 126.5966 | 19.37943 | 0.001982839 | 0.3115318 | 0.3469535
176 | 1.005714 | 600.3997 | 127.6108 | 1.005714 | 4.139612 | 567.6407 | 0.01248755 | 5.039197e-05 | 0.007963296 | 8.819035 | 1.005714 | 600.3999 | 127.6107 | 19.35574 | 0.001983937 | 0.3135157 | 0.3472063
177 | 1.011428 | 603.148 | 133.1886 | 1.011428 | 4.158561 | 592.4524 | 0.01247194 | 5.061379e-05 | 0.008013909 | 8.857856 | 1.011428 | 603.1482 | 133.1886 | 19.33155 | 0.00199267 | 0.3155084 | 0.3487347
178 | 1.017142 | 602.415 | 128.6249 | 1.017142 | 4.153507 | 572.1519 | 0.0124561 | 5.05441e-05 | 0.008064454 | 8.845661 | 1.017142 | 602.4152 | 128.6249 | 19.30699 | 0.001989926 | 0.3174983 | 0.3482545
179 | 1.022857 | 600.7662 | 124.5683 | 1.022857 | 4.142139 | 554.1071 | 0.01244004 | 5.040711e-05 | 0.008114861 | 8.820141 | 1.022857 | 600.7665 | 124.5683 | 19.28211 | 0.001984533 | 0.3194829 | 0.3472498
180 | 1.028571 | 600.0338 | 126.0895 | 1.028571 | 4.137089 | 560.8739 | 0.01242376 | 5.033002e-05 | 0.008165191 | 8.808194 | 1.028571 | 600.034 | 126.0895 | 19.25686 | 0.001981498 | 0.3214644 | 0.3467795
181 | 1.034285 | 601.1327 | 126.0895 | 1.034285 | 4.144666 | 560.8739 | 0.01240719 | 5.041599e-05 | 0.008215607 | 8.82324 | 1.034285 | 601.133 | 126.0895 | 19.23118 | 0.001984883 | 0.3234493 | 0.3473718
182 | 1.04 | 599.3007 | 132.1745 | 1.04 | 4.132035 | 587.9412 | 0.01239042 | 5.026561e-05 | 0.008265872 | 8.795383 | 1.04 | 599.301 | 132.1745 | 19.20518 | 0.001978962 | 0.3254282 | 0.3462751
183 | 1.045714 | 602.5982 | 125.0754 | 1.045714 | 4.15477 | 556.3627 | 0.0123733 | 5.05284e-05 | 0.008316401 | 8.842912 | 1.045714 | 602.5985 | 125.0753 | 19.17865 | 0.001989308 | 0.3274175 | 0.3481463
184 | 1.051428 | 603.3312 | 121.5258 | 1.051428 | 4.159824 | 540.5734 | 0.0123559 | 5.058556e-05 | 0.008366986 | 8.852915 | 1.051428 | 603.3315 | 121.5258 | 19.15169 | 0.001991558 | 0.3294091 | 0.3485401
185 | 1.057142 | 602.2323 | 126.5966 | 1.057142 | 4.152247 | 563.1295 | 0.01233828 | 5.048977e-05 | 0.008417476 | 8.836151 | 1.057142 | 602.2325 | 126.5966 | 19.12438 | 0.001987787 | 0.3313969 | 0.3478801
186 | 1.062857 | 601.8658 | 132.1745 | 1.062857 | 4.14972 | 587.9412 | 0.01232042 | 5.046487e-05 | 0.008467941 | 8.830248 | 1.062857 | 601.866 | 132.1745 | 19.09669 | 0.001986807 | 0.3333837 | 0.3476478
187 | 1.068571 | 603.881 | 128.6249 | 1.068571 | 4.163615 | 572.1519 | 0.01230224 | 5.062261e-05 | 0.008518563 | 8.8594 | 1.068571 | 603.8813 | 128.6249 | 19.06851 | 0.001993017 | 0.3353767 | 0.3487955
188 | 1.074285 | 599.8505 | 124.5683 | 1.074285 | 4.135825 | 554.1071 | 0.01228393 | 5.028304e-05 | 0.008568847 | 8.799971 | 1.074285 | 599.8507 | 124.5683 | 19.04013 | 0.001979648 | 0.3373563 | 0.3464557
189 | 1.08 | 602.7815 | 134.2028 | 1.08 | 4.156034 | 596.9636 | 0.01226527 | 5.05365e-05 | 0.008619383 | 8.842781 | 1.08 | 602.7817 | 134.2028 | 19.01121 | 0.001989627 | 0.339346 | 0.3481412
190 | 1.085714 | 601.8658 | 127.1037 | 1.085714 | 4.14972 | 565.3851 | 0.01224639 | 5.045046e-05 | 0.008669833 | 8.829273 | 1.085714 | 601.866 | 127.1037 | 18.98194 | 0.00198624 | 0.3413322 | 0.3476094
191 | 1.091428 | 604.2475 | 133.6957 | 1.091428 | 4.166142 | 594.708 | 0.01222717 | 5.065033e-05 | 0.008720484 | 8.864251 | 1.091428 | 604.2478 | 133.6957 | 18.95215 | 0.001994109 | 0.3433263 | 0.3489864
192 | 1.097142 | 602.9647 | 127.1037 | 1.097142 | 4.157297 | 565.3851 | 0.01220774 | 5.054366e-05 | 0.008771027 | 8.845583 | 1.097142 | 602.965 | 127.1037 | 18.92203 | 0.001989909 | 0.3453162 | 0.3482515
193 | 1.102857 | 605.1633 | 132.6816 | 1.102857 | 4.172455 | 590.1968 | 0.01218797 | 5.073835e-05 | 0.008821766 | 8.878101 | 1.102857 | 605.1635 | 132.6816 | 18.89139 | 0.001997574 | 0.3473138 | 0.3495317
194 | 1.108571 | 608.0948 | 128.6249 | 1.108571 | 4.192668 | 572.1519 | 0.01216785 | 5.097741e-05 | 0.008872743 | 8.921493 | 1.108571 | 608.0951 | 128.6249 | 18.8602 | 0.002006986 | 0.3493208 | 0.3512401
195 | 1.114285 | 607.1785 | 130.1462 | 1.114285 | 4.18635 | 578.9188 | 0.0121475 | 5.090345e-05 | 0.008923647 | 8.908549 | 1.114285 | 607.1788 | 130.1461 | 18.82866 | 0.002004074 | 0.3513249 | 0.3507305
196 | 1.12 | 608.2781 | 130.1462 | 1.12 | 4.193931 | 578.9188 | 0.01212684 | 5.100808e-05 | 0.008974655 | 8.925298 | 1.12 | 608.2783 | 130.1461 | 18.79665 | 0.002008193 | 0.3533331 | 0.3513899
197 | 1.125714 | 606.9953 | 130.6532 | 1.125714 | 4.185087 | 581.1744 | 0.01210597 | 5.089577e-05 | 0.009025551 | 8.907204 | 1.125714 | 606.9955 | 130.6532 | 18.7643 | 0.002003771 | 0.3553368 | 0.3506775
198 | 1.131428 | 610.1101 | 128.1178 | 1.131428 | 4.206563 | 569.8963 | 0.01208473 | 5.116182e-05 | 0.009076712 | 8.953766 | 1.131428 | 610.1103 | 128.1178 | 18.73137 | 0.002014246 | 0.3573511 | 0.3525107
199 | 1.137142 | 611.3923 | 127.1037 | 1.137142 | 4.215403 | 565.3851 | 0.01206318 | 5.127492e-05 | 0.009127987 | 8.97356 | 1.137142 | 611.3926 | 127.1037 | 18.69797 | 0.002018699 | 0.3593698 | 0.3532899
200 | 1.142857 | 608.6446 | 130.6532 | 1.142857 | 4.196458 | 581.1744 | 0.01204146 | 5.105961e-05 | 0.009179047 | 8.934315 | 1.142857 | 608.6448 | 130.6532 | 18.66429 | 0.002010222 | 0.36138 | 0.3517449
201 | 1.148571 | 609.377 | 127.1037 | 1.148571 | 4.201508 | 565.3851 | 0.01201944 | 5.111899e-05 | 0.009230166 | 8.946271 | 1.148571 | 609.3773 | 127.1037 | 18.63017 | 0.00201256 | 0.3633926 | 0.3522156
202 | 1.154285 | 609.1938 | 131.6674 | 1.154285 | 4.200245 | 585.6856 | 0.01199717 | 5.111116e-05 | 0.009281277 | 8.944901 | 1.154285 | 609.194 | 131.6674 | 18.59565 | 0.002012252 | 0.3654048 | 0.3521616
203 | 1.16 | 608.0948 | 127.1037 | 1.16 | 4.192668 | 565.3851 | 0.01197467 | 5.103608e-05 | 0.009332313 | 8.930198 | 1.16 | 608.0951 | 127.1037 | 18.56078 | 0.002009296 | 0.3674141 | 0.3515828
204 | 1.165714 | 607.9116 | 134.2028 | 1.165714 | 4.191404 | 596.9636 | 0.01195191 | 5.102062e-05 | 0.009383334 | 8.929056 | 1.165714 | 607.9118 | 134.2028 | 18.5255 | 0.002008687 | 0.3694228 | 0.3515378
205 | 1.171428 | 604.6135 | 135.7241 | 1.171428 | 4.168665 | 603.7304 | 0.01192902 | 5.075324e-05 | 0.009434087 | 8.882261 | 1.171428 | 604.6137 | 135.724 | 18.49002 | 0.00199816 | 0.3714209 | 0.3496955
206 | 1.177142 | 606.0796 | 129.6391 | 1.177142 | 4.178773 | 576.6631 | 0.0119058 | 5.088644e-05 | 0.009484973 | 8.905572 | 1.177142 | 606.0798 | 129.6391 | 18.45403 | 0.002003404 | 0.3734244 | 0.3506132
207 | 1.182857 | 606.0796 | 130.1462 | 1.182857 | 4.178773 | 578.9188 | 0.01188232 | 5.090614e-05 | 0.00953588 | 8.907461 | 1.182857 | 606.0798 | 130.1461 | 18.41763 | 0.00200418 | 0.3754285 | 0.3506876
208 | 1.188571 | 602.049 | 124.5683 | 1.188571 | 4.150983 | 554.1071 | 0.01185873 | 5.057007e-05 | 0.00958645 | 8.850204 | 1.188571 | 602.0493 | 124.5683 | 18.38106 | 0.001990949 | 0.3774195 | 0.3484334
209 | 1.194285 | 602.5982 | 132.6816 | 1.194285 | 4.15477 | 590.1968 | 0.01183485 | 5.062818e-05 | 0.009637078 | 8.860375 | 1.194285 | 602.5985 | 132.6816 | 18.34406 | 0.001993237 | 0.3794127 | 0.3488338
210 | 1.2 | 602.5982 | 128.1178 | 1.2 | 4.15477 | 569.8963 | 0.01181071 | 5.064969e-05 | 0.009687728 | 8.862588 | 1.2 | 602.5985 | 128.1178 | 18.30664 | 0.001994083 | 0.3814068 | 0.348921
211 | 1.205714 | 603.148 | 129.132 | 1.205714 | 4.158561 | 574.4075 | 0.01178629 | 5.070036e-05 | 0.009738428 | 8.873007 | 1.205714 | 603.1482 | 129.132 | 18.26878 | 0.001996078 | 0.3834029 | 0.3493312
212 | 1.211428 | 601.316 | 120.5116 | 1.211428 | 4.145929 | 536.0622 | 0.01176168 | 5.056028e-05 | 0.009788988 | 8.848491 | 1.211428 | 601.3162 | 120.5116 | 18.23063 | 0.001990563 | 0.3853934 | 0.348366
213 | 1.217142 | 602.049 | 128.6249 | 1.217142 | 4.150983 | 572.1519 | 0.01173677 | 5.063652e-05 | 0.009839625 | 8.861834 | 1.217142 | 602.0493 | 128.6249 | 18.19203 | 0.001993565 | 0.387387 | 0.3488913
214 | 1.222857 | 600.9495 | 129.132 | 1.222857 | 4.143402 | 574.4075 | 0.01171164 | 5.056811e-05 | 0.009890193 | 8.848312 | 1.222857 | 600.9497 | 129.132 | 18.15307 | 0.001990871 | 0.3893779 | 0.3483589
215 | 1.228571 | 601.6825 | 135.217 | 1.228571 | 4.148456 | 601.4748 | 0.01168621 | 5.063685e-05 | 0.00994083 | 8.861891 | 1.228571 | 601.6827 | 135.217 | 18.11366 | 0.001993578 | 0.3913715 | 0.3488935
216 | 1.234285 | 600.7662 | 128.1178 | 1.234285 | 4.142139 | 569.8963 | 0.01166056 | 5.057627e-05 | 0.009991406 | 8.851289 | 1.234285 | 600.7665 | 128.1178 | 18.07391 | 0.001991193 | 0.3933626 | 0.3484761
217 | 1.24 | 597.1022 | 116.9621 | 1.24 | 4.116876 | 520.273 | 0.0116348 | 5.02936e-05 | 0.0100417 | 8.80028 | 1.24 | 597.1024 | 116.962 | 18.03397 | 0.001980064 | 0.3953427 | 0.3464679
218 | 1.245714 | 596.7357 | 120.0045 | 1.245714 | 4.114349 | 533.8066 | 0.01160879 | 5.027156e-05 | 0.01009197 | 8.797963 | 1.245714 | 596.7359 | 120.0045 | 17.99367 | 0.001979196 | 0.3973219 | 0.3463767
219 | 1.251428 | 592.5219 | 127.1037 | 1.251428 | 4.085296 | 565.3851 | 0.01158271 | 4.99346e-05 | 0.01014191 | 8.738991 | 1.251428 | 592.5221 | 127.1037 | 17.95324 | 0.00196593 | 0.3992878 | 0.344055
220 | 1.257142 | 594.9037 | 121.5258 | 1.257142 | 4.101718 | 540.5734 | 0.01155626 | 5.015414e-05 | 0.01019206 | 8.777414 | 1.257142 | 594.9039 | 121.5258 | 17.91224 | 0.001974574 | 0.4012624 | 0.3455677
221 | 1.262857 | 591.9721 | 130.1462 | 1.262857 | 4.081506 | 578.9188 | 0.01152968 | 4.993502e-05 | 0.01024199 | 8.737536 | 1.262857 | 591.9723 | 130.1461 | 17.87104 | 0.001965947 | 0.4032284 | 0.3439977
222 | 1.268571 | 591.7888 | 130.6532 | 1.268571 | 4.080242 | 581.1744 | 0.01150284 | 4.993075e-05 | 0.01029193 | 8.738318 | 1.268571 | 591.7891 | 130.6532 | 17.82944 | 0.001965779 | 0.4051941 | 0.3440284
223 | 1.274285 | 591.6056 | 125.0754 | 1.274285 | 4.078979 | 556.3627 | 0.01147576 | 4.993585e-05 | 0.01034186 | 8.73921 | 1.274285 | 591.6058 | 125.0753 | 17.78746 | 0.001965979 | 0.4071601 | 0.3440636
224 | 1.28 | 589.0411 | 120.5116 | 1.28 | 4.061297 | 536.0622 | 0.01144852 | 4.974913e-05 | 0.01039161 | 8.705009 | 1.28 | 589.0414 | 120.5116 | 17.74525 | 0.001958628 | 0.4091187 | 0.3427171
225 | 1.285714 | 593.0717 | 123.047 | 1.285714 | 4.089087 | 547.3403 | 0.01142084 | 5.010275e-05 | 0.01044171 | 8.768419 | 1.285714 | 593.0719 | 123.047 | 17.70234 | 0.00197255 | 0.4110913 | 0.3452135
226 | 1.291428 | 587.9416 | 126.0895 | 1.291428 | 4.053716 | 560.8739 | 0.01139314 | 4.969161e-05 | 0.0104914 | 8.696466 | 1.291428 | 587.9418 | 126.0895 | 17.6594 | 0.001956364 | 0.4130477 | 0.3423807
227 | 1.297142 | 588.8579 | 130.1462 | 1.297142 | 4.060034 | 578.9188 | 0.01136513 | 4.979202e-05 | 0.0105412 | 8.714039 | 1.297142 | 588.8581 | 130.1461 | 17.61599 | 0.001960317 | 0.415008 | 0.3430726
228 | 1.302857 | 587.3918 | 128.1178 | 1.302857 | 4.049925 | 569.8963 | 0.01133693 | 4.970026e-05 | 0.0105909 | 8.696459 | 1.302857 | 587.392 | 128.1178 | 17.57228 | 0.001956704 | 0.4169647 | 0.3423805
229 | 1.308571 | 586.1096 | 127.6108 | 1.308571 | 4.041085 | 567.6407 | 0.01130853 | 4.960715e-05 | 0.0106405 | 8.681685 | 1.308571 | 586.1098 | 127.6107 | 17.52826 | 0.001953038 | 0.4189177 | 0.3417988
230 | 1.314285 | 584.0943 | 128.1178 | 1.314285 | 4.02719 | 569.8963 | 0.01127997 | 4.946112e-05 | 0.01068997 | 8.656128 | 1.314285 | 584.0945 | 128.1178 | 17.48399 | 0.001947289 | 0.420865 | 0.3407926
231 | 1.32 | 584.6441 | 124.0612 | 1.32 | 4.030981 | 551.8515 | 0.01125112 | 4.954158e-05 | 0.01073951 | 8.668693 | 1.32 | 584.6443 | 124.0612 | 17.43927 | 0.001950457 | 0.4228155 | 0.3412873
232 | 1.325714 | 579.514 | 126.0895 | 1.325714 | 3.99561 | 560.8739 | 0.01122226 | 4.912371e-05 | 0.01078863 | 8.597079 | 1.325714 | 579.5142 | 126.0895 | 17.39454 | 0.001934005 | 0.4247495 | 0.3384678
233 | 1.331428 | 582.2623 | 132.6816 | 1.331428 | 4.014559 | 590.1968 | 0.01119301 | 4.9383e-05 | 0.01083801 | 8.642456 | 1.331428 | 582.2625 | 132.6816 | 17.3492 | 0.001944213 | 0.4266937 | 0.3402544
234 | 1.337142 | 580.6135 | 120.0045 | 1.337142 | 4.003191 | 533.8066 | 0.01116358 | 4.926998e-05 | 0.01088728 | 8.622678 | 1.337142 | 580.6138 | 120.0045 | 17.30359 | 0.001939764 | 0.4286334 | 0.3394757
235 | 1.342857 | 575.1169 | 124.0612 | 1.342857 | 3.965293 | 551.8515 | 0.01113417 | 4.883905e-05 | 0.01093612 | 8.545766 | 1.342857 | 575.1172 | 124.0612 | 17.258 | 0.001922798 | 0.4305562 | 0.3364477
236 | 1.348571 | 574.2012 | 126.5966 | 1.348571 | 3.95898 | 563.1295 | 0.01110455 | 4.878026e-05 | 0.0109849 | 8.536972 | 1.348571 | 574.2015 | 126.5966 | 17.21209 | 0.001920484 | 0.4324767 | 0.3361014
237 | 1.354285 | 570.9032 | 132.6816 | 1.354285 | 3.93624 | 590.1968 | 0.01107485 | 4.852789e-05 | 0.01103343 | 8.492805 | 1.354285 | 570.9034 | 132.6816 | 17.16606 | 0.001910548 | 0.4343873 | 0.3343626
238 | 1.36 | 570.3534 | 124.0612 | 1.36 | 3.93245 | 551.8515 | 0.01104492 | 4.851804e-05 | 0.01108195 | 8.489595 | 1.36 | 570.3536 | 124.0612 | 17.11967 | 0.00191016 | 0.4362974 | 0.3342362
239 | 1.365714 | 569.9874 | 120.0045 | 1.365714 | 3.929927 | 533.8066 | 0.01101476 | 4.85074e-05 | 0.01113046 | 8.48922 | 1.365714 | 569.9877 | 120.0045 | 17.07292 | 0.001909741 | 0.4382072 | 0.3342214
240 | 1.371428 | 571.4529 | 124.5683 | 1.371428 | 3.940031 | 554.1071 | 0.01098427 | 4.866188e-05 | 0.01117912 | 8.516255 | 1.371428 | 571.4532 | 124.5683 | 17.02565 | 0.001915823 | 0.440123 | 0.3352858
241 | 1.377142 | 569.6209 | 121.5258 | 1.377142 | 3.9274 | 540.5734 | 0.01095361 | 4.853609e-05 | 0.01122765 | 8.494241 | 1.377142 | 569.6212 | 121.5258 | 16.97814 | 0.001910871 | 0.4420339 | 0.3344191
242 | 1.382857 | 567.2391 | 113.4125 | 1.382857 | 3.910978 | 504.4837 | 0.01092283 | 4.83722e-05 | 0.01127603 | 8.464078 | 1.382857 | 567.2394 | 113.4125 | 16.93042 | 0.001904419 | 0.4439383 | 0.3332316
243 | 1.388571 | 565.9563 | 110.8771 | 1.388571 | 3.902133 | 493.2057 | 0.01089187 | 4.828545e-05 | 0.01132431 | 8.450376 | 1.388571 | 565.9566 | 110.8771 | 16.88242 | 0.001901003 | 0.4458393 | 0.3326922
244 | 1.394285 | 565.2239 | 127.1037 | 1.394285 | 3.897083 | 565.3851 | 0.01086069 | 4.82546e-05 | 0.01137257 | 8.444977 | 1.394285 | 565.2241 | 127.1037 | 16.8341 | 0.001899788 | 0.4477391 | 0.3324796
245 | 1.4 | 563.5751 | 123.047 | 1.4 | 3.885715 | 547.3403 | 0.01082934 | 4.815436e-05 | 0.01142072 | 8.425959 | 1.4 | 563.5754 | 123.047 | 16.78551 | 0.001895842 | 0.4496349 | 0.3317308
246 | 1.405714 | 561.0101 | 115.9479 | 1.405714 | 3.86803 | 515.7618 | 0.01079789 | 4.795922e-05 | 0.01146868 | 8.393283 | 1.405714 | 561.0103 | 115.9479 | 16.73676 | 0.001888159 | 0.4515231 | 0.3304444
247 | 1.411428 | 559.9105 | 118.4833 | 1.411428 | 3.860449 | 527.0398 | 0.01076624 | 4.789814e-05 | 0.01151658 | 8.382594 | 1.411428 | 559.9108 | 118.4833 | 16.68771 | 0.001885755 | 0.4534088 | 0.3300236
248 | 1.417142 | 559.1781 | 113.9196 | 1.417142 | 3.855399 | 506.7393 | 0.01073439 | 4.786895e-05 | 0.01156445 | 8.377485 | 1.417142 | 559.1783 | 113.9196 | 16.63834 | 0.001884605 | 0.4552934 | 0.3298224
249 | 1.422857 | 554.4145 | 113.4125 | 1.422857 | 3.822555 | 504.4837 | 0.01070255 | 4.750299e-05 | 0.01161195 | 8.311984 | 1.422857 | 554.4147 | 113.4125 | 16.58899 | 0.001870197 | 0.4571636 | 0.3272436
250 | 1.428571 | 552.3992 | 112.9054 | 1.428571 | 3.80866 | 502.2281 | 0.01067059 | 4.735592e-05 | 0.01165931 | 8.287701 | 1.428571 | 552.3995 | 112.9054 | 16.53944 | 0.001864407 | 0.459028 | 0.3262876
251 | 1.434285 | 550.9332 | 117.4691 | 1.434285 | 3.798552 | 522.5286 | 0.01063846 | 4.726456e-05 | 0.01170657 | 8.271711 | 1.434285 | 550.9334 | 117.4691 | 16.48964 | 0.00186081 | 0.4608889 | 0.3256581
252 | 1.44 | 553.4982 | 115.9479 | 1.44 | 3.816237 | 515.7618 | 0.01060592 | 4.75282e-05 | 0.0117541 | 8.316395 | 1.44 | 553.4984 | 115.9479 | 16.43921 | 0.00187119 | 0.46276 | 0.3274173
253 | 1.445714 | 550.9332 | 113.4125 | 1.445714 | 3.798552 | 504.4837 | 0.0105733 | 4.733522e-05 | 0.01180143 | 8.284079 | 1.445714 | 550.9334 | 113.4125 | 16.38864 | 0.001863593 | 0.4646236 | 0.326145
254 | 1.451428 | 552.216 | 117.4691 | 1.451428 | 3.807397 | 522.5286 | 0.01054034 | 4.74818e-05 | 0.01184892 | 8.30973 | 1.451428 | 552.2162 | 117.4691 | 16.33756 | 0.001869363 | 0.466493 | 0.3271549
255 | 1.457142 | 551.4829 | 113.4125 | 1.457142 | 3.802343 | 504.4837 | 0.01050718 | 4.745566e-05 | 0.01189637 | 8.305156 | 1.457142 | 551.4832 | 113.4125 | 16.28616 | 0.001868334 | 0.4683613 | 0.3269748
256 | 1.462857 | 550.384 | 115.9479 | 1.462857 | 3.794765 | 515.7618 | 0.01047382 | 4.740677e-05 | 0.01194378 | 8.295148 | 1.462857 | 550.3842 | 115.9479 | 16.23446 | 0.001866409 | 0.4702277 | 0.3265808
257 | 1.468571 | 548.0022 | 112.9054 | 1.468571 | 3.778344 | 502.2281 | 0.01044037 | 4.723105e-05 | 0.01199101 | 8.265846 | 1.468571 | 548.0024 | 112.9054 | 16.1826 | 0.001859491 | 0.4720872 | 0.3254272
258 | 1.474285 | 543.7884 | 120.5116 | 1.474285 | 3.749291 | 536.0622 | 0.01040692 | 4.69056e-05 | 0.01203791 | 8.20889 | 1.474285 | 543.7886 | 120.5116 | 16.13076 | 0.001846678 | 0.4739339 | 0.3231848
259 | 1.48 | 543.4219 | 107.8346 | 1.48 | 3.746763 | 479.672 | 0.01037324 | 4.692051e-05 | 0.01208484 | 8.210062 | 1.48 | 543.4221 | 107.8346 | 16.07855 | 0.001847265 | 0.4757812 | 0.323231
260 | 1.485714 | 542.5056 | 115.9479 | 1.485714 | 3.740446 | 515.7618 | 0.01033937 | 4.687199e-05 | 0.01213171 | 8.203009 | 1.485714 | 542.5058 | 115.9479 | 16.02606 | 0.001845355 | 0.4776265 | 0.3229533
261 | 1.491428 | 540.1238 | 117.4691 | 1.491428 | 3.724024 | 522.5286 | 0.01030541 | 4.670529e-05 | 0.01217841 | 8.173834 | 1.491428 | 540.124 | 117.4691 | 15.97341 | 0.001838792 | 0.4794653 | 0.3218047
262 | 1.497142 | 539.0248 | 118.9904 | 1.497142 | 3.716447 | 529.2954 | 0.01027126 | 4.664981e-05 | 0.01222506 | 8.164124 | 1.497142 | 539.0251 | 118.9904 | 15.92049 | 0.001836607 | 0.4813019 | 0.3214224
263 | 1.502857 | 535.7273 | 112.9054 | 1.502857 | 3.693711 | 502.2281 | 0.01023708 | 4.641223e-05 | 0.01227147 | 8.121125 | 1.502857 | 535.7276 | 112.9054 | 15.8675 | 0.001827254 | 0.4831292 | 0.3197295
264 | 1.508571 | 532.979 | 118.4833 | 1.508571 | 3.674763 | 527.0398 | 0.01020283 | 4.620594e-05 | 0.01231768 | 8.086444 | 1.508571 | 532.9793 | 118.4833 | 15.81441 | 0.001819133 | 0.4849483 | 0.3183641
265 | 1.514285 | 530.9638 | 113.9196 | 1.514285 | 3.660868 | 506.7393 | 0.01016846 | 4.607143e-05 | 0.01236375 | 8.062903 | 1.514285 | 530.964 | 113.9196 | 15.76115 | 0.001813837 | 0.4867622 | 0.3174373
266 | 1.52 | 528.0322 | 107.3275 | 1.52 | 3.640655 | 477.4164 | 0.01013404 | 4.586545e-05 | 0.01240962 | 8.02545 | 1.52 | 528.0324 | 107.3275 | 15.70779 | 0.001805727 | 0.4885679 | 0.3159628
267 | 1.525714 | 524.0017 | 114.4267 | 1.525714 | 3.612866 | 508.9949 | 0.01009965 | 4.554773e-05 | 0.01245517 | 7.971251 | 1.525714 | 524.0019 | 114.4266 | 15.65448 | 0.001793219 | 0.4903611 | 0.3138289
268 | 1.531428 | 522.3529 | 107.8346 | 1.531428 | 3.601498 | 479.672 | 0.01006512 | 4.544509e-05 | 0.01250061 | 7.953289 | 1.531428 | 522.3531 | 107.8346 | 15.60097 | 0.001789178 | 0.4921503 | 0.3131218
269 | 1.537142 | 517.4061 | 116.455 | 1.537142 | 3.567391 | 518.0174 | 0.01003069 | 4.505522e-05 | 0.01254567 | 7.885057 | 1.537142 | 517.4063 | 116.455 | 15.5476 | 0.001773828 | 0.4939241 | 0.3104355
270 | 1.542857 | 517.2228 | 109.3558 | 1.542857 | 3.566127 | 486.4389 | 0.009996029 | 4.508821e-05 | 0.01259075 | 7.889451 | 1.542857 | 517.2231 | 109.3558 | 15.49388 | 0.001775127 | 0.4956992 | 0.3106085
271 | 1.548571 | 515.9406 | 113.4125 | 1.548571 | 3.557287 | 504.4837 | 0.009961224 | 4.501e-05 | 0.01263576 | 7.877144 | 1.548571 | 515.9408 | 113.4125 | 15.43993 | 0.001772048 | 0.4974713 | 0.310124
272 | 1.554285 | 508.9785 | 114.4267 | 1.554285 | 3.509285 | 508.9949 | 0.009926657 | 4.444354e-05 | 0.01268021 | 7.778008 | 1.554285 | 508.9787 | 114.4266 | 15.38635 | 0.001749747 | 0.499221 | 0.306221
273 | 1.56 | 507.513 | 111.8912 | 1.56 | 3.499181 | 497.7169 | 0.009891953 | 4.436458e-05 | 0.01272457 | 7.762831 | 1.56 | 507.5132 | 111.8912 | 15.33256 | 0.001746638 | 0.5009677 | 0.3056234
274 | 1.565714 | 505.1312 | 116.455 | 1.565714 | 3.482759 | 518.0174 | 0.009857188 | 4.419006e-05 | 0.01276876 | 7.733647 | 1.565714 | 505.1315 | 116.455 | 15.27867 | 0.001739767 | 0.5027074 | 0.3044745
275 | 1.571428 | 502.1997 | 102.7638 | 1.571428 | 3.462546 | 457.116 | 0.009822398 | 4.397509e-05 | 0.01281274 | 7.696026 | 1.571428 | 502.1999 | 102.7638 | 15.22475 | 0.001731304 | 0.5044387 | 0.3029933
276 | 1.577142 | 498.9022 | 113.4125 | 1.577142 | 3.439811 | 504.4837 | 0.009787611 | 4.372785e-05 | 0.01285646 | 7.652757 | 1.577142 | 498.9024 | 113.4125 | 15.17083 | 0.00172157 | 0.5061603 | 0.3012898
277 | 1.582857 | 492.6731 | 100.2284 | 1.582857 | 3.396863 | 445.8379 | 0.009753031 | 4.323048e-05 | 0.0128997 | 7.564388 | 1.582857 | 492.6733 | 100.2284 | 15.11723 | 0.001701988 | 0.5078623 | 0.2978107
278 | 1.588571 | 491.2071 | 102.2567 | 1.588571 | 3.386755 | 454.8604 | 0.009718339 | 4.31356e-05 | 0.01294283 | 7.549108 | 1.588571 | 491.2073 | 102.2567 | 15.06346 | 0.001698253 | 0.5095606 | 0.2972091
279 | 1.594285 | 482.9627 | 104.7921 | 1.594285 | 3.329912 | 466.1384 | 0.009684014 | 4.245207e-05 | 0.01298528 | 7.429485 | 1.594285 | 482.9629 | 104.7921 | 15.01025 | 0.001671342 | 0.5112319 | 0.2924995
280 | 1.6 | 484.0623 | 102.2567 | 1.6 | 3.337493 | 454.8604 | 0.00964939 | 4.259734e-05 | 0.01302788 | 7.453604 | 1.6 | 484.0625 | 102.2567 | 14.95658 | 0.001677062 | 0.512909 | 0.2934491
281 | 1.605714 | 480.581 | 99.21423 | 1.605714 | 3.31349 | 441.3267 | 0.009614807 | 4.232467e-05 | 0.01307021 | 7.407188 | 1.605714 | 480.5811 | 99.21422 | 14.90298 | 0.001666327 | 0.5145753 | 0.2916217
282 | 1.611428 | 471.7869 | 94.6505 | 1.611428 | 3.252857 | 421.0262 | 0.009580648 | 4.159027e-05 | 0.0131118 | 7.278662 | 1.611428 | 471.787 | 94.65049 | 14.85003 | 0.001637413 | 0.5162127 | 0.2865616
283 | 1.617142 | 472.3366 | 103.2709 | 1.617142 | 3.256648 | 459.3716 | 0.009546242 | 4.167942e-05 | 0.01315347 | 7.294264 | 1.617142 | 472.3368 | 103.2709 | 14.7967 | 0.001640923 | 0.5178536 | 0.2871759
284 | 1.622857 | 466.1076 | 101.2426 | 1.622857 | 3.2137 | 450.3491 | 0.009512079 | 4.117708e-05 | 0.01319465 | 7.205088 | 1.622857 | 466.1078 | 101.2425 | 14.74375 | 0.001621146 | 0.5194748 | 0.2836651
285 | 1.628571 | 460.9775 | 93.12926 | 1.628571 | 3.178329 | 414.2594 | 0.009478097 | 4.075645e-05 | 0.01323541 | 7.132735 | 1.628571 | 460.9777 | 93.12925 | 14.69108 | 0.001604586 | 0.5210794 | 0.2808165
286 | 1.634285 | 454.1992 | 91.60801 | 1.634285 | 3.131595 | 407.4926 | 0.009444419 | 4.019616e-05 | 0.0132756 | 7.03468 | 1.634285 | 454.1994 | 91.608 | 14.63888 | 0.001582527 | 0.5226619 | 0.2769561
287 | 1.64 | 450.9012 | 93.12926 | 1.64 | 3.108855 | 414.2594 | 0.009410785 | 3.995017e-05 | 0.01331555 | 6.990405 | 1.64 | 450.9013 | 93.12925 | 14.58675 | 0.001572842 | 0.5242347 | 0.275213
288 | 1.645714 | 443.5725 | 99.21423 | 1.645714 | 3.058326 | 441.3267 | 0.009377516 | 3.933203e-05 | 0.01335489 | 6.88345 | 1.645714 | 443.5727 | 99.21422 | 14.53518 | 0.001548506 | 0.5257832 | 0.2710021
289 | 1.651428 | 441.1913 | 95.15758 | 1.651428 | 3.041908 | 423.2819 | 0.009344238 | 3.915897e-05 | 0.01339405 | 6.853163 | 1.651428 | 441.1915 | 95.15757 | 14.4836 | 0.001541693 | 0.5273249 | 0.2698097
290 | 1.657142 | 436.0613 | 91.60801 | 1.657142 | 3.006538 | 407.4926 | 0.009311164 | 3.874126e-05 | 0.01343279 | 6.78006 | 1.657142 | 436.0614 | 91.608 | 14.43233 | 0.001525247 | 0.5288502 | 0.2669316
291 | 1.662857 | 432.214 | 91.60801 | 1.662857 | 2.980012 | 407.4926 | 0.009278194 | 3.844356e-05 | 0.01347123 | 6.726782 | 1.662857 | 432.2142 | 91.608 | 14.38123 | 0.001513527 | 0.5303637 | 0.2648341
292 | 1.668571 | 424.5189 | 87.04429 | 1.668571 | 2.926956 | 387.1921 | 0.009245641 | 3.778895e-05 | 0.01350902 | 6.613397 | 1.668571 | 424.519 | 87.04428 | 14.33077 | 0.001487755 | 0.5318514 | 0.2603701
293 | 1.674285 | 420.3051 | 86.03012 | 1.674285 | 2.897903 | 382.6809 | 0.009213239 | 3.744996e-05 | 0.01354647 | 6.554071 | 1.674285 | 420.3052 | 86.03012 | 14.28055 | 0.001474409 | 0.5333259 | 0.2580344
294 | 1.68 | 414.076 | 92.1151 | 1.68 | 2.854955 | 409.7482 | 0.009181142 | 3.693683e-05 | 0.01358341 | 6.463137 | 1.68 | 414.0762 | 92.11509 | 14.2308 | 0.001454207 | 0.5347801 | 0.2544544
295 | 1.685714 | 409.679 | 94.14342 | 1.685714 | 2.824638 | 418.7706 | 0.009149227 | 3.657324e-05 | 0.01361998 | 6.400636 | 1.685714 | 409.6791 | 94.14341 | 14.18133 | 0.001439892 | 0.53622 | 0.2519937
296 | 1.691428 | 406.1982 | 90.59385 | 1.691428 | 2.800639 | 402.9814 | 0.009117419 | 3.629729e-05 | 0.01365628 | 6.352344 | 1.691428 | 406.1984 | 90.59384 | 14.13203 | 0.001429028 | 0.537649 | 0.2500924
297 | 1.697142 | 399.9691 | 91.60801 | 1.697142 | 2.757691 | 407.4926 | 0.009085939 | 3.577475e-05 | 0.01369205 | 6.260894 | 1.697142 | 399.9693 | 91.608 | 14.08323 | 0.001408455 | 0.5390574 | 0.246492
298 | 1.702857 | 394.8391 | 80.95932 | 1.702857 | 2.722321 | 360.1248 | 0.009054702 | 3.535563e-05 | 0.01372741 | 6.186461 | 1.702857 | 394.8392 | 80.95931 | 14.03482 | 0.001391955 | 0.5404494 | 0.2435616
299 | 1.708571 | 387.3278 | 82.98764 | 1.708571 | 2.670532 | 369.1473 | 0.009023913 | 3.470956e-05 | 0.01376212 | 6.074476 | 1.708571 | 387.3279 | 82.98763 | 13.98709 | 0.001366519 | 0.5418159 | 0.2391527
300 | 1.714285 | 382.9307 | 84.50888203 | 1.714285 | 2.640215 | 375.9141 | 0.008993326 | 3.434769e-05 | 0.01379646 | 6.011146 | 1.714285 | 382.9309 | 84.50887 | 13.93968 | 0.001352272 | 0.5431682 | 0.2366594
301 | 1.72 | 376.5184 | 80.95932 | 1.72 | 2.596004 | 360.1248 | 0.008963103 | 3.380984e-05 | 0.01383027 | 5.915982 | 1.72 | 376.5186 | 80.95931 | 13.89284 | 0.001331097 | 0.5444993 | 0.2329128
302 | 1.725714 | 368.8233 | 80.95932 | 1.725714 | 2.542948 | 360.1248 | 0.008933363 | 3.314345e-05 | 0.01386342 | 5.800394 | 1.725714 | 368.8234 | 80.95931 | 13.84674 | 0.001304861 | 0.5458041 | 0.2283621
303 | 1.731428 | 363.877 | 85.52304 | 1.731428 | 2.508845 | 380.4253 | 0.008903887 | 3.272883e-05 | 0.01389615 | 5.727832 | 1.731428 | 363.8772 | 85.52303 | 13.80105 | 0.001288537 | 0.5470927 | 0.2255053
304 | 1.737142 | 356.3652 | 77.91683 | 1.737142 | 2.457052 | 346.5912 | 0.008874889 | 3.208208e-05 | 0.01392823 | 5.614644 | 1.737142 | 356.3653 | 77.91682 | 13.75611 | 0.001263075 | 0.5483558 | 0.2210491
305 | 1.742857 | 353.9834 | 84.50888203 | 1.742857 | 2.44063 | 375.9141 | 0.008845951 | 3.190201e-05 | 0.01396013 | 5.582154 | 1.742857 | 353.9835 | 84.50887 | 13.71125 | 0.001255985 | 0.5496117 | 0.2197699
306 | 1.748571 | 344.4568 | 79.43807 | 1.748571 | 2.374947 | 353.358 | 0.008817674 | 3.106549e-05 | 0.0139912 | 5.436733 | 1.748571 | 344.457 | 79.43806 | 13.66742 | 0.001223051 | 0.5508348 | 0.2140447
307 | 1.754285 | 340.0598 | 74.36726 | 1.754285 | 2.344631 | 330.802 | 0.008789638 | 3.069594e-05 | 0.01402189 | 5.372058 | 1.754285 | 340.0599 | 74.36726 | 13.62397 | 0.001208502 | 0.5520433 | 0.2114985
308 | 1.76 | 334.7464 | 76.39559 | 1.76 | 2.307996 | 339.8244 | 0.008761918 | 3.024801e-05 | 0.01405214 | 5.29274 | 1.76 | 334.7466 | 76.39558 | 13.581 | 0.001190867 | 0.5532342 | 0.2083757
309 | 1.765714 | 327.2351 | 76.90267 | 1.765714 | 2.256208 | 342.08 | 0.008734713 | 2.958953e-05 | 0.01408173 | 5.178426 | 1.765714 | 327.2353 | 76.90266 | 13.53883 | 0.001164943 | 0.5543991 | 0.2038752
310 | 1.771428 | 318.8076 | 73.3531 | 1.771428 | 2.198102 | 326.2907 | 0.008708101 | 2.88518e-05 | 0.01411058 | 5.049318 | 1.771428 | 318.8077 | 73.35309 | 13.49758 | 0.001135898 | 0.555535 | 0.1987922
311 | 1.777142 | 314.5938 | 63.71857 | 1.777142 | 2.169049 | 283.4342 | 0.008681737 | 2.849433e-05 | 0.01413908 | 4.986757 | 1.777142 | 314.5939 | 63.71856 | 13.45672 | 0.001121825 | 0.5566568 | 0.1963291
312 | 1.782857 | 307.4484 | 68.28229 | 1.782857 | 2.119783 | 303.7347 | 0.008655867 | 2.787499e-05 | 0.01416695 | 4.877514 | 1.782857 | 307.4485 | 68.28229 | 13.41662 | 0.001097441 | 0.5577543 | 0.1920282
313 | 1.788571 | 301.2194 | 64.22565 | 1.788571 | 2.076835 | 285.6898 | 0.008630429 | 2.732767e-05 | 0.01419428 | 4.782581 | 1.788571 | 301.2195 | 64.22564 | 13.37719 | 0.001075893 | 0.5588302 | 0.1882907
314 | 1.794285 | 294.8071 | 62.7044 | 1.794285 | 2.032624 | 278.923 | 0.008605439 | 2.676736e-05 | 0.01422105 | 4.684522 | 1.794285 | 294.8072 | 62.7044 | 13.33846 | 0.001053834 | 0.559884 | 0.1844301
315 | 1.8 | 290.2267 | 68.28229 | 1.8 | 2.001044 | 303.7347 | 0.008580744 | 2.637703e-05 | 0.01424742 | 4.615403 | 1.8 | 290.2269 | 68.28229 | 13.30018 | 0.001038466 | 0.5609225 | 0.1817089
316 | 1.805714 | 288.0282 | 65.23981 | 1.805714 | 1.985885 | 290.201 | 0.008556151 | 2.619339e-05 | 0.01427362 | 4.584073 | 1.805714 | 288.0283 | 65.2398 | 13.26206 | 0.001031236 | 0.5619537 | 0.1804754
317 | 1.811428 | 277.4021 | 63.71857 | 1.811428 | 1.912621 | 283.4342 | 0.008532383 | 2.524644e-05 | 0.01429886 | 4.418348 | 1.811428 | 277.4022 | 63.71856 | 13.22522 | 0.0009939548 | 0.5629477 | 0.1739508
318 | 1.817142 | 274.6538 | 63.71857 | 1.817142 | 1.893672 | 283.4342 | 0.008508768 | 2.501545e-05 | 0.01432388 | 4.377922 | 1.817142 | 274.6539 | 63.71856 | 13.18862 | 0.0009848607 | 0.5639325 | 0.1723592
319 | 1.822857 | 270.6233 | 62.19732 | 1.822857 | 1.865883 | 276.6674 | 0.008485417 | 2.467137e-05 | 0.01434855 | 4.31695 | 1.822857 | 270.6234 | 62.19732 | 13.15242 | 0.0009713143 | 0.5649038 | 0.1699588
320 | 1.828571 | 263.112 | 57.6336 | 1.828571 | 1.814094 | 256.3669 | 0.008462642 | 2.40002e-05 | 0.01437255 | 4.200245 | 1.828571 | 263.1121 | 57.63359 | 13.11712 | 0.0009448902 | 0.5658487 | 0.1653641
321 | 1.834285 | 258.3484 | 53.06987 | 1.834285 | 1.78125 | 236.0664 | 0.008440207 | 2.358295e-05 | 0.01439613 | 4.127222 | 1.834285 | 258.3485 | 53.06986 | 13.08235 | 0.000928463 | 0.5667772 | 0.1624891
322 | 1.84 | 255.9666 | 54.59111 | 1.84 | 1.764829 | 242.8333 | 0.008417903 | 2.338668e-05 | 0.01441952 | 4.092157 | 1.84 | 255.9667 | 54.5911 | 13.04778 | 0.0009207359 | 0.5676979 | 0.1611086
323 | 1.845714 | 247.1725 | 65.23981 | 1.845714 | 1.704195 | 290.201 | 0.008396302 | 2.259525e-05 | 0.01444211 | 3.954366 | 1.845714 | 247.1726 | 65.2398 | 13.01429 | 0.0008895771 | 0.5685875 | 0.1556838
324 | 1.851428 | 243.5085 | 50.02738 | 1.851428 | 1.678933 | 222.5328 | 0.008374956 | 2.227592e-05 | 0.01446439 | 3.898482 | 1.851428 | 243.5086 | 50.02738 | 12.98121 | 0.0008770054 | 0.5694645 | 0.1534836
325 | 1.857142 | 237.8287 | 53.57695 | 1.857142 | 1.639772 | 238.3221 | 0.008354045 | 2.177133e-05 | 0.01448616 | 3.810173 | 1.857142 | 237.8288 | 53.57694 | 12.9488 | 0.0008571394 | 0.5703216 | 0.1500069
326 | 1.862857 | 235.0809 | 45.97074 | 1.862857 | 1.620827 | 204.4879 | 0.008333311 | 2.15383e-05 | 0.0145077 | 3.768731 | 1.862857 | 235.081 | 45.97073 | 12.91666 | 0.000847965 | 0.5711696 | 0.1483753
327 | 1.868571 | 229.9509 | 45.46365 | 1.868571 | 1.585456 | 202.2323 | 0.008312974 | 2.107877e-05 | 0.01452878 | 3.688969 | 1.868571 | 229.951 | 45.46365 | 12.88514 | 0.0008298732 | 0.5719995 | 0.1452351
328 | 1.874285 | 225.9203 | 55.60527 | 1.874285 | 1.557666 | 247.3445 | 0.008292937 | 2.072306e-05 | 0.0145495 | 3.626717 | 1.874285 | 225.9204 | 55.60527 | 12.85408 | 0.0008158691 | 0.5728153 | 0.1427842
329 | 1.88 | 220.9735 | 53.57695 | 1.88 | 1.523559 | 238.3221 | 0.008273281 | 2.028609e-05 | 0.01456979 | 3.549623 | 1.88 | 220.9736 | 53.57694 | 12.82361 | 0.0007986655 | 0.573614 | 0.139749
330 | 1.885714 | 218.5917 | 53.57695 | 1.885714 | 1.507137 | 238.3221 | 0.008253786 | 2.007695e-05 | 0.01458986 | 3.513642 | 1.885714 | 218.5918 | 53.57694 | 12.79339 | 0.0007904315 | 0.5744044 | 0.1383324
331 | 1.891428 | 216.5764 | 38.8716 | 1.891428 | 1.493243 | 172.9094 | 0.008234419 | 1.99047e-05 | 0.01460977 | 3.483497 | 1.891428 | 216.5765 | 38.8716 | 12.76338 | 0.0007836502 | 0.5751881 | 0.1371456
332 | 1.897142 | 216.0267 | 49.01322 | 1.897142 | 1.489452 | 218.0216 | 0.008215049 | 1.986703e-05 | 0.01462964 | 3.476904 | 1.897142 | 216.0268 | 49.01322 | 12.73335 | 0.000782167 | 0.5759703 | 0.1368861
333 | 1.902857 | 211.6302 | 45.46365 | 1.902857 | 1.459139 | 202.2323 | 0.008196019 | 1.947852e-05 | 0.01464912 | 3.408315 | 1.902857 | 211.6303 | 45.46365 | 12.70385 | 0.0007668712 | 0.5767371 | 0.1341857
334 | 1.908571 | 206.6834 | 46.47782 | 1.908571 | 1.425032 | 206.7436 | 0.008177389 | 1.903177e-05 | 0.01466815 | 3.330727 | 1.908571 | 206.6835 | 46.47781 | 12.67498 | 0.0007492827 | 0.5774864 | 0.131131
335 | 1.914285 | 206.5001 | 48.50614 | 1.914285 | 1.423769 | 215.766 | 0.008158727 | 1.902682e-05 | 0.01468717 | 3.329861 | 1.914285 | 206.5002 | 48.50613 | 12.64605 | 0.000749088 | 0.5782355 | 0.131097
336 | 1.92 | 200.2711 | 53.06987 | 1.92 | 1.380821 | 236.0664 | 0.008140579 | 1.846739e-05 | 0.01470564 | 3.231389 | 1.92 | 200.2711 | 53.06986 | 12.61792 | 0.000727063 | 0.5789626 | 0.1272201
337 | 1.925714 | 199.9045 | 47.49198 | 1.925714 | 1.378294 | 211.2548 | 0.008122422 | 1.844166e-05 | 0.01472408 | 3.227451 | 1.925714 | 199.9046 | 47.49197 | 12.58978 | 0.0007260499 | 0.5796886 | 0.1270651
338 | 1.931428 | 199.7213 | 48.50614 | 1.931428 | 1.37703 | 215.766 | 0.008104236 | 1.843607e-05 | 0.01474252 | 3.226474 | 1.931428 | 199.7214 | 48.50613 | 12.56159 | 0.0007258301 | 0.5804144 | 0.1270266
339 | 1.937142 | 194.5912 | 48.50614 | 1.937142 | 1.34166 | 215.766 | 0.008086474 | 1.797332e-05 | 0.01476049 | 3.145489 | 1.937142 | 194.5913 | 48.50613 | 12.53406 | 0.0007076115 | 0.5811221 | 0.1238382
340 | 1.942857 | 190.9272 | 45.46365 | 1.942857 | 1.316397 | 202.2323 | 0.008069001 | 1.764843e-05 | 0.01477814 | 3.08809 | 1.942857 | 190.9273 | 45.46365 | 12.50698 | 0.0006948206 | 0.5818169 | 0.1215784
341 | 1.948571 | 189.2784 | 43.43533 | 1.948571 | 1.305029 | 193.2099 | 0.008051642 | 1.750329e-05 | 0.01479564 | 3.063228 | 1.948571 | 189.2785 | 43.43533 | 12.48007 | 0.0006891061 | 0.582506 | 0.1205996
342 | 1.954285 | 188.1789 | 44.95657 | 1.954285 | 1.297448 | 199.9767 | 0.008034342 | 1.741185e-05 | 0.01481306 | 3.047226 | 1.954285 | 188.179 | 44.95657 | 12.45325 | 0.0006855063 | 0.5831915 | 0.1199696
343 | 1.96 | 183.5992 | 40.89993 | 1.96 | 1.265872 | 181.9319 | 0.008017421 | 1.700087e-05 | 0.01483006 | 2.97478 | 1.96 | 183.5992 | 40.89992 | 12.42703 | 0.0006693259 | 0.5838608 | 0.1171174
344 | 1.965714 | 183.7824 | 44.95657 | 1.965714 | 1.267136 | 199.9767 | 0.008000448 | 1.702472e-05 | 0.01484708 | 2.979475 | 1.965714 | 183.7825 | 44.95657 | 12.40072 | 0.0006702649 | 0.5845311 | 0.1173022
345 | 1.971428 | 181.0341 | 40.89993 | 1.971428 | 1.248187 | 181.9319 | 0.00798369 | 1.677974e-05 | 0.01486386 | 2.936601 | 1.971428 | 181.0342 | 40.89992 | 12.37474 | 0.00066062 | 0.5851917 | 0.1156143
346 | 1.977142 | 178.4691 | 40.89993 | 1.977142 | 1.230501 | 181.9319 | 0.007967132 | 1.655137e-05 | 0.01488041 | 2.896634 | 1.977142 | 178.4691 | 40.89992 | 12.34908 | 0.0006516291 | 0.5858433 | 0.1140408
347 | 1.982857 | 177.3695 | 39.37868 | 1.982857 | 1.22292 | 175.165 | 0.007950637 | 1.646158e-05 | 0.01489687 | 2.880417 | 1.982857 | 177.3696 | 39.37868 | 12.32351 | 0.0006480942 | 0.5864914 | 0.1134023
348 | 1.988571 | 174.4385 | 43.94241 | 1.988571 | 1.202712 | 195.4655 | 0.007934382 | 1.619577e-05 | 0.01491307 | 2.834401 | 1.988571 | 174.4386 | 43.94241 | 12.29832 | 0.0006376289 | 0.5871291 | 0.1115906
349 | 1.994285 | 172.0568 | 42.42117 | 1.994285 | 1.18629 | 188.6987 | 0.007918314 | 1.598346e-05 | 0.01492905 | 2.797246 | 1.994285 | 172.0568 | 42.42116 | 12.27341 | 0.0006292705 | 0.5877583 | 0.1101278
350 | 2 | 169.675 | 45.46365 | 2 | 1.169868 | 202.2323 | 0.007902432 | 1.577359e-05 | 0.01494483 | 2.760033 | 2 | 169.675 | 45.46365 | 12.24879 | 0.0006210077 | 0.5883793 | 0.1086628
351 | 2.005714 | 166.011 | 47.49198 | 2.005714 | 1.144606 | 211.2548 | 0.007886863 | 1.543856e-05 | 0.01496027 | 2.701883 | 2.005714 | 166.011 | 47.49197 | 12.22466 | 0.0006078176 | 0.5889871 | 0.1063734
352 | 2.011428 | 164.9114 | 37.35036 | 2.011428 | 1.137025 | 166.1426 | 0.007871365 | 1.534452e-05 | 0.01497561 | 2.685425 | 2.011428 | 164.9115 | 37.35036 | 12.20064 | 0.0006041152 | 0.5895913 | 0.1057254
353 | 2.017142 | 162.3464 | 40.89993 | 2.017142 | 1.119339 | 181.9319 | 0.007856076 | 1.511384e-05 | 0.01499072 | 2.645054 | 2.017142 | 162.3464 | 40.89992 | 12.17694 | 0.0005950334 | 0.5901863 | 0.104136
354 | 2.022857 | 160.8809 | 36.84328 | 2.022857 | 1.109235 | 163.887 | 0.007840893 | 1.498791e-05 | 0.01500571 | 2.622557 | 2.022857 | 160.8809 | 36.84328 | 12.15341 | 0.0005900756 | 0.5907764 | 0.1032503
355 | 2.028571 | 159.0489 | 42.92825 | 2.028571 | 1.096604 | 190.9543 | 0.007825855 | 1.482238e-05 | 0.01502053 | 2.594046 | 2.028571 | 159.0489 | 42.92825 | 12.1301 | 0.0005835585 | 0.5913599 | 0.1021278
356 | 2.034285 | 158.4991 | 39.37868 | 2.034285 | 1.092813 | 175.165 | 0.007810839 | 1.477885e-05 | 0.01503531 | 2.586428 | 2.034285 | 158.4992 | 39.37868 | 12.10682 | 0.0005818448 | 0.5919418 | 0.1018279
357 | 2.04 | 155.2016 | 38.8716 | 2.04 | 1.070078 | 172.9094 | 0.007796104 | 1.448134e-05 | 0.01504979 | 2.533918 | 2.04 | 155.2017 | 38.8716 | 12.08399 | 0.0005701318 | 0.5925119 | 0.09976059
358 | 2.045714 | 151.9035 | 38.8716 | 2.045714 | 1.047338 | 172.9094 | 0.007781657 | 1.417826e-05 | 0.01506397 | 2.48132 | 2.045714 | 151.9036 | 38.8716 | 12.06159 | 0.0005581996 | 0.5930701 | 0.09768981
359 | 2.051428 | 146.2242 | 41.40701 | 2.051428 | 1.008181 | 184.1875 | 0.007767725 | 1.365481e-05 | 0.01507763 | 2.389711 | 2.051428 | 146.2243 | 41.407 | 12.04 | 0.0005375911 | 0.5936077 | 0.09408315
360 | 2.057142 | 145.3079 | 37.35036 | 2.057142 | 1.001863 | 166.1426 | 0.007753854 | 1.357582e-05 | 0.0150912 | 2.375887 | 2.057142 | 145.308 | 37.35036 | 12.0185 | 0.0005344813 | 0.5941422 | 0.0935389
361 | 2.062857 | 143.8424 | 35.82912 | 2.062857 | 0.9917592 | 159.3758 | 0.007740096 | 1.344772e-05 | 0.01510465 | 2.353057 | 2.062857 | 143.8425 | 35.82911 | 11.99717 | 0.0005294381 | 0.5946716 | 0.09264009
362 | 2.068571 | 142.1937 | 39.37868 | 2.068571 | 0.9803914 | 175.165 | 0.007726474 | 1.32976e-05 | 0.01511795 | 2.327196 | 2.068571 | 142.1938 | 39.37868 | 11.97606 | 0.0005235277 | 0.5951951 | 0.09162193
363 | 2.074285 | 138.7129 | 37.85744 | 2.074285 | 0.9563925 | 168.3982 | 0.007713162 | 1.297814e-05 | 0.01513093 | 2.271288 | 2.074285 | 138.713 | 37.85744 | 11.95542 | 0.0005109507 | 0.5957061 | 0.08942084
364 | 2.08 | 140.1784 | 35.82912 | 2.08 | 0.9664967 | 159.3758 | 0.007699683 | 1.312376e-05 | 0.01514405 | 2.29637 | 2.08 | 140.1785 | 35.82911 | 11.93453 | 0.0005166836 | 0.5962228 | 0.09040833
365 | 2.085714 | 136.3312 | 26.70166 | 2.085714 | 0.9399706 | 118.7749 | 0.007686554 | 1.276722e-05 | 0.01515682 | 2.234376 | 2.085714 | 136.3312 | 26.70166 | 11.91418 | 0.0005026469 | 0.5967254 | 0.0879676
366 | 2.091428 | 131.0178 | 31.77247 | 2.091428 | 0.9033364 | 141.3309 | 0.007673915 | 1.227509e-05 | 0.01516909 | 2.148249 | 2.091428 | 131.0179 | 31.77247 | 11.89459 | 0.0004832717 | 0.5972087 | 0.08457677
367 | 2.097142 | 131.2011 | 34.30788 | 2.097142 | 0.9045999 | 152.609 | 0.007661238 | 1.229775e-05 | 0.01518139 | 2.152215 | 2.097142 | 131.2011 | 34.30787 | 11.87494 | 0.0004841638 | 0.5976929 | 0.0847329
368 | 2.102857 | 127.7203 | 36.3362 | 2.102857 | 0.8806009 | 161.6314 | 0.007648875 | 1.197881e-05 | 0.01519337 | 2.09603 | 2.102857 | 127.7204 | 36.33619 | 11.85578 | 0.000471607 | 0.5981645 | 0.08252092
369 | 2.108571 | 124.972 | 31.26539 | 2.108571 | 0.8616521 | 139.0753 | 0.007636762 | 1.172401e-05 | 0.01520509 | 2.051805 | 2.108571 | 124.9721 | 31.26539 | 11.837 | 0.0004615756 | 0.598626 | 0.08077976
370 | 2.114285 | 124.972 | 31.26539 | 2.114285 | 0.8616521 | 139.0753 | 0.007624629 | 1.172904e-05 | 0.01521682 | 2.052685 | 2.114285 | 124.9721 | 31.26539 | 11.8182 | 0.0004617735 | 0.5990878 | 0.08081441
371 | 2.12 | 121.308 | 31.26539 | 2.12 | 0.8363896 | 139.0753 | 0.007612831 | 1.139191e-05 | 0.01522821 | 1.993335 | 2.12 | 121.3081 | 31.26539 | 11.79991 | 0.0004485005 | 0.5995363 | 0.07847778
372 | 2.125714 | 120.3917 | 36.3362 | 2.125714 | 0.8300719 | 161.6314 | 0.007601107 | 1.130858e-05 | 0.01523952 | 1.9791 | 2.125714 | 120.3918 | 36.33619 | 11.78174 | 0.0004452198 | 0.5999815 | 0.07791735
373 | 2.131428 | 119.6587 | 36.84328 | 2.131428 | 0.8250178 | 163.887 | 0.007589437 | 1.124437e-05 | 0.01525077 | 1.967864 | 2.131428 | 119.6587 | 36.84328 | 11.76365 | 0.0004426921 | 0.6004242 | 0.07747498
374 | 2.137142 | 115.9947 | 32.78663 | 2.137142 | 0.7997553 | 145.8422 | 0.007578107 | 1.090445e-05 | 0.01526167 | 1.908374 | 2.137142 | 115.9947 | 32.78663 | 11.74609 | 0.0004293092 | 0.6008535 | 0.07513286
375 | 2.142857 | 115.6281 | 30.25123 | 2.142857 | 0.7972283 | 134.5641 | 0.007566795 | 1.087626e-05 | 0.01527255 | 1.903108 | 2.142857 | 115.6282 | 30.25122 | 11.72856 | 0.0004281996 | 0.6012817 | 0.07492556
376 | 2.148571 | 113.9794 | 34.81496 | 2.148571 | 0.7858606 | 154.8646 | 0.00755563 | 1.072356e-05 | 0.01528327 | 1.876717 | 2.148571 | 113.9794 | 34.81495 | 11.71125 | 0.0004221876 | 0.6017039 | 0.07388653
377 | 2.154285 | 111.7809 | 32.78663 | 2.154285 | 0.7707023 | 145.8422 | 0.007544665 | 1.052082e-05 | 0.01529379 | 1.841236 | 2.154285 | 111.7809 | 32.78663 | 11.69425 | 0.0004142058 | 0.6021181 | 0.07248963
378 | 2.16 | 109.7656 | 26.19458 | 2.16 | 0.7568075 | 116.5193 | 0.007533881 | 1.033692e-05 | 0.01530413 | 1.808735 | 2.16 | 109.7656 | 26.19458 | 11.67754 | 0.0004069657 | 0.6025251 | 0.07121009
379 | 2.165714 | 110.3154 | 39.88576 | 2.165714 | 0.7605981 | 177.4207 | 0.007523029 | 1.03909e-05 | 0.01531452 | 1.818498 | 2.165714 | 110.3154 | 39.88576 | 11.66072 | 0.0004090908 | 0.6029342 | 0.07159446
380 | 2.171428 | 109.7656 | 32.78663 | 2.171428 | 0.7568075 | 145.8422 | 0.007512217 | 1.034311e-05 | 0.01532486 | 1.810134 | 2.171428 | 109.7656 | 32.78663 | 11.64396 | 0.0004072091 | 0.6033414 | 0.07126516
381 | 2.177142 | 109.5823 | 31.26539 | 2.177142 | 0.755544 | 139.0753 | 0.007501408 | 1.032983e-05 | 0.01533519 | 1.80781 | 2.177142 | 109.5824 | 31.26539 | 11.62721 | 0.0004066863 | 0.6037481 | 0.07117366
382 | 2.182857 | 110.4986 | 29.74415 | 2.182857 | 0.7618616 | 132.3085 | 0.007490491 | 1.042209e-05 | 0.01534562 | 1.823638 | 2.182857 | 110.4987 | 29.74414 | 11.61028 | 0.0004103188 | 0.6041584 | 0.07179682
383 | 2.188571 | 108.8493 | 27.71582 | 2.188571 | 0.7504899 | 123.2861 | 0.007479725 | 1.026869e-05 | 0.01535588 | 1.797111 | 2.188571 | 108.8494 | 27.71582 | 11.5936 | 0.0004042794 | 0.6045627 | 0.07075243
384 | 2.194285 | 106.6508 | 28.72999 | 2.194285 | 0.7353316 | 127.7973 | 0.007469161 | 1.006509e-05 | 0.01536595 | 1.76148 | 2.194285 | 106.6508 | 28.72998 | 11.57722 | 0.0003962638 | 0.6049589 | 0.06934963
385 | 2.2 | 106.4681 | 32.78663 | 2.2 | 0.734072 | 145.8422 | 0.0074586 | 1.005342e-05 | 0.015376 | 1.759129 | 2.2 | 106.4681 | 32.78663 | 11.56085 | 0.0003958042 | 0.6053547 | 0.06925707
386 | 2.205714 | 103.9031 | 34.30788 | 2.205714 | 0.7163867 | 152.609 | 0.007448281 | 9.81313e-06 | 0.01538582 | 1.717384 | 2.205714 | 103.9031 | 34.30787 | 11.54486 | 0.0003863439 | 0.6057411 | 0.06761356
387 | 2.211428 | 102.9868 | 29.23707 | 2.211428 | 0.7100691 | 130.0529 | 0.00743804 | 9.73017e-06 | 0.01539555 | 1.702865 | 2.211428 | 102.9868 | 29.23706 | 11.52899 | 0.0003830778 | 0.6061242 | 0.06704196
388 | 2.217142 | 102.437 | 30.75831 | 2.217142 | 0.7062785 | 136.8197 | 0.007427841 | 9.681778e-06 | 0.01540523 | 1.694396 | 2.217142 | 102.437 | 30.75831 | 11.51318 | 0.0003811726 | 0.6065053 | 0.06670854
389 | 2.222857 | 101.1548 | 32.78663 | 2.222857 | 0.6974378 | 145.8422 | 0.007417754 | 9.565734e-06 | 0.01541479 | 1.673794 | 2.222857 | 101.1548 | 32.78663 | 11.49754 | 0.0003766039 | 0.6068819 | 0.06589745
390 | 2.228571 | 104.4523 | 36.3362 | 2.228571 | 0.7201733 | 161.6314 | 0.007407327 | 9.879545e-06 | 0.01542467 | 1.729007 | 2.228571 | 104.4523 | 36.33619 | 11.48138 | 0.0003889587 | 0.6072709 | 0.06807117
391 | 2.234285 | 98.77298 | 24.67334 | 2.234285 | 0.681016 | 109.7524 | 0.007397454 | 9.345701e-06 | 0.01543402 | 1.635579 | 2.234285 | 98.77302 | 24.67334 | 11.46608 | 0.0003679412 | 0.6076388 | 0.06439292
392 | 2.24 | 101.338 | 22.64501 | 2.24 | 0.6987013 | 100.73 | 0.007387311 | 9.593589e-06 | 0.01544361 | 1.678668 | 2.24 | 101.3381 | 22.64501 | 11.45035 | 0.0003777006 | 0.6080165 | 0.06608934
393 | 2.245714 | 100.7882 | 34.81496 | 2.245714 | 0.6949108 | 154.8646 | 0.007377211 | 9.543354e-06 | 0.01545316 | 1.67017 | 2.245714 | 100.7883 | 34.81495 | 11.4347 | 0.0003757228 | 0.6083923 | 0.06575478
394 | 2.251428 | 96.94097 | 30.75831 | 2.251428 | 0.6683847 | 136.8197 | 0.007367485 | 9.182294e-06 | 0.01546234 | 1.606982 | 2.251428 | 96.94101 | 30.75831 | 11.41962 | 0.0003615078 | 0.6087538 | 0.06326704
395 | 2.257142 | 98.95624 | 30.25123 | 2.257142 | 0.6822795 | 134.5641 | 0.007357544 | 9.376553e-06 | 0.01547171 | 1.640979 | 2.257142 | 98.95628 | 30.25122 | 11.40422 | 0.0003691558 | 0.6091229 | 0.0646055
396 | 2.262857 | 96.94097 | 32.27955 | 2.262857 | 0.6683847 | 143.5865 | 0.007347792 | 9.19045e-06 | 0.0154809 | 1.608128 | 2.262857 | 96.94101 | 32.27955 | 11.3891 | 0.0003618289 | 0.6094848 | 0.06331215
397 | 2.268571 | 96.20794 | 31.26539 | 2.268571 | 0.6633306 | 139.0753 | 0.007338103 | 9.122562e-06 | 0.01549003 | 1.596528 | 2.268571 | 96.20798 | 31.26539 | 11.37408 | 0.0003591562 | 0.6098439 | 0.06285547
398 | 2.274285 | 95.29222 | 27.20874 | 2.274285 | 0.657017 | 121.0305 | 0.007328495 | 9.038882e-06 | 0.01549907 | 1.581883 | 2.274285 | 95.29226 | 27.20874 | 11.35919 | 0.0003558617 | 0.6101998 | 0.06227891
399 | 2.28 | 91.44495 | 24.16626 | 2.28 | 0.630491 | 107.4968 | 0.007319263 | 8.678377e-06 | 0.01550774 | 1.518526 | 2.28 | 91.44499 | 24.16625 | 11.34488 | 0.0003416686 | 0.6105414 | 0.05978453
400 | 2.285714 | 90.89517 | 28.2229 | 2.285714 | 0.6267004 | 125.5417 | 0.007310077 | 8.627571e-06 | 0.01551637 | 1.5099 | 2.285714 | 90.89521 | 28.2229 | 11.33064 | 0.0003396683 | 0.6108811 | 0.05944493
401 | 2.291428 | 90.89517 | 28.72999 | 2.291428 | 0.6267004 | 127.7973 | 0.007300881 | 8.630457e-06 | 0.015525 | 1.510405 | 2.291428 | 90.89521 | 28.72998 | 11.31639 | 0.0003397819 | 0.6112209 | 0.05946481
402 | 2.297142 | 89.79562 | 30.25123 | 2.297142 | 0.6191192 | 134.5641 | 0.007291785 | 8.528877e-06 | 0.01553353 | 1.492628 | 2.297142 | 89.79566 | 30.25122 | 11.30229 | 0.0003357827 | 0.6115567 | 0.05876492
403 | 2.302857 | 90.16214 | 27.20874 | 2.302857 | 0.6216463 | 121.0305 | 0.007282641 | 8.56804e-06 | 0.0155421 | 1.49922 | 2.302857 | 90.16217 | 27.20874 | 11.28812 | 0.0003373246 | 0.611894 | 0.05902443
404 | 2.308571 | 88.69665 | 20.61669 | 2.308571 | 0.6115421 | 91.70758 | 0.007273636 | 8.430067e-06 | 0.01555053 | 1.475335 | 2.308571 | 88.69668 | 20.61669 | 11.27416 | 0.0003318926 | 0.6122259 | 0.0580841
405 | 2.314285 | 89.4291 | 26.70166 | 2.314285 | 0.6165922 | 118.7749 | 0.007264547 | 8.5025e-06 | 0.01555903 | 1.488012 | 2.314285 | 89.42914 | 26.70166 | 11.26007 | 0.0003347443 | 0.6125606 | 0.05858318
406 | 2.32 | 89.06317 | 27.20874 | 2.32 | 0.6140691 | 121.0305 | 0.007255483 | 8.471993e-06 | 0.0155675 | 1.482413 | 2.32 | 89.0632 | 27.20874 | 11.24602 | 0.0003335432 | 0.6128942 | 0.05836276
407 | 2.325714 | 85.76509 | 27.71582 | 2.325714 | 0.5913297 | 123.2861 | 0.007246747 | 8.159444e-06 | 0.01557566 | 1.427974 | 2.325714 | 85.76512 | 27.71582 | 11.23248 | 0.0003212381 | 0.6132154 | 0.05621948
408 | 2.331428 | 87.0479 | 26.70166 | 2.331428 | 0.6001744 | 118.7749 | 0.00723787 | 8.284174e-06 | 0.01558395 | 1.449803 | 2.331428 | 87.04793 | 26.70166 | 11.21872 | 0.0003261488 | 0.6135416 | 0.05707889
409 | 2.337142 | 86.13161 | 27.20874 | 2.337142 | 0.5938567 | 121.0305 | 0.007229078 | 8.199609e-06 | 0.01559215 | 1.435003 | 2.337142 | 86.13164 | 27.20874 | 11.20509 | 0.0003228194 | 0.6138644 | 0.05649623
410 | 2.342857 | 85.03263 | 24.67334 | 2.342857 | 0.5862796 | 109.7524 | 0.007220386 | 8.098982e-06 | 0.01560025 | 1.417145 | 2.342857 | 85.03267 | 24.67334 | 11.19162 | 0.0003188577 | 0.6141833 | 0.05579313
411 | 2.348571 | 84.11634 | 23.65918 | 2.348571 | 0.579962 | 105.2412 | 0.007211781 | 8.012833e-06 | 0.01560826 | 1.402316 | 2.348571 | 84.11637 | 23.65917 | 11.17828 | 0.000315466 | 0.6144987 | 0.05520932
412 | 2.354285 | 83.01679 | 26.70166 | 2.354285 | 0.5723808 | 118.7749 | 0.007203279 | 7.910556e-06 | 0.01561617 | 1.384416 | 2.354285 | 83.01682 | 26.70166 | 11.1651 | 0.0003114394 | 0.6148102 | 0.05450462
413 | 2.36 | 82.83411 | 29.23707 | 2.36 | 0.5711213 | 130.0529 | 0.007194785 | 7.89699e-06 | 0.01562407 | 1.381801 | 2.36 | 82.83414 | 29.23706 | 11.15194 | 0.0003109053 | 0.6151211 | 0.05440163
414 | 2.365714 | 81.5513 | 22.13793 | 2.365714 | 0.5622766 | 98.4744 | 0.007186415 | 7.775722e-06 | 0.01563184 | 1.360819 | 2.365714 | 81.55133 | 22.13793 | 11.13897 | 0.0003061309 | 0.6154272 | 0.05357559
415 | 2.371428 | 78.98625 | 25.6875 | 2.371428 | 0.5445913 | 114.2637 | 0.007178301 | 7.533397e-06 | 0.01563938 | 1.31841 | 2.371428 | 78.98629 | 25.6875 | 11.12639 | 0.0002965906 | 0.6157238 | 0.05190595
416 | 2.377142 | 81.36804 | 28.72999 | 2.377142 | 0.5610131 | 127.7973 | 0.007169933 | 7.762949e-06 | 0.01564714 | 1.358584 | 2.377142 | 81.36807 | 28.72998 | 11.11342 | 0.0003056281 | 0.6160294 | 0.05348759
417 | 2.382857 | 80.63558 | 19.60253 | 2.382857 | 0.555963 | 87.19636 | 0.007161631 | 7.696766e-06 | 0.01565484 | 1.346766 | 2.382857 | 80.63562 | 19.60253 | 11.10055 | 0.0003030224 | 0.6163324 | 0.0530223
418 | 2.388571 | 77.33751 | 23.65918 | 2.388571 | 0.5332235 | 105.2412 | 0.007153662 | 7.382834e-06 | 0.01566222 | 1.292061 | 2.388571 | 77.33754 | 23.65917 | 11.0882 | 0.0002906629 | 0.6166231 | 0.05086855
419 | 2.394285 | 78.62032 | 23.65918 | 2.394285 | 0.5420682 | 105.2412 | 0.007145552 | 7.507537e-06 | 0.01566973 | 1.313885 | 2.394285 | 78.62035 | 23.65917 | 11.07563 | 0.0002955725 | 0.6169187 | 0.05172777
420 | 2.4 | 75.87202 | 26.70166 | 2.4 | 0.5231193 | 118.7749 | 0.007137717 | 7.24846e-06 | 0.01567697 | 1.268322 | 2.4 | 75.87205 | 26.70166 | 11.06348 | 0.0002853726 | 0.617204 | 0.04993396
421 | 2.405714 | 76.05527 | 29.23707 | 2.405714 | 0.5243829 | 130.0529 | 0.007129857 | 7.266803e-06 | 0.01568424 | 1.271754 | 2.405714 | 76.05531 | 29.23706 | 11.0513 | 0.0002860948 | 0.6174901 | 0.05006909
422 | 2.411428 | 74.5892 | 22.64501 | 2.411428 | 0.5142747 | 100.73 | 0.007122141 | 7.128755e-06 | 0.01569137 | 1.247595 | 2.411428 | 74.58924 | 22.64501 | 11.03934 | 0.0002806598 | 0.6177708 | 0.04911792
423 | 2.417142 | 75.5055 | 28.2229 | 2.417142 | 0.5205923 | 125.5417 | 0.007114323 | 7.218413e-06 | 0.01569859 | 1.263285 | 2.417142 | 75.50553 | 28.2229 | 11.02722 | 0.0002841896 | 0.618055 | 0.04973567
424 | 2.422857 | 75.13898 | 22.13793 | 2.422857 | 0.5180652 | 98.4744 | 0.007106534 | 7.186699e-06 | 0.01570577 | 1.257515 | 2.422857 | 75.13901 | 22.13793 | 11.01515 | 0.0002829411 | 0.6183379 | 0.0495085
425 | 2.428571 | 70.92519 | 23.1521 | 2.428571 | 0.4890122 | 102.9856 | 0.007099176 | 6.784328e-06 | 0.01571256 | 1.187317 | 2.428571 | 70.92522 | 23.15209 | 11.00375 | 0.0002670997 | 0.618605 | 0.04674478
426 | 2.434285 | 70.00948 | 26.70166 | 2.434285 | 0.4826985 | 118.7749 | 0.007091907 | 6.698537e-06 | 0.01571926 | 1.172303 | 2.434285 | 70.0095 | 26.70166 | 10.99248 | 0.0002637221 | 0.6188687 | 0.04615367
427 | 2.44 | 71.10845 | 28.72999 | 2.44 | 0.4902757 | 127.7973 | 0.007084516 | 6.80674e-06 | 0.01572606 | 1.191031 | 2.44 | 71.10848 | 28.72998 | 10.98102 | 0.000267982 | 0.6191367 | 0.046891
428 | 2.445714 | 71.65822 | 29.74415 | 2.445714 | 0.4940663 | 132.3085 | 0.007077062 | 6.860061e-06 | 0.01573292 | 1.200571 | 2.445714 | 71.65825 | 29.74414 | 10.96947 | 0.0002700813 | 0.6194068 | 0.04726659
429 | 2.451428 | 69.82622 | 19.60253 | 2.451428 | 0.481435 | 87.19636 | 0.007069792 | 6.686479e-06 | 0.01573961 | 1.170192 | 2.451428 | 69.82625 | 19.60253 | 10.9582 | 0.0002632473 | 0.6196701 | 0.04607059
430 | 2.457142 | 67.99363 | 24.67334 | 2.457142 | 0.4687998 | 109.7524 | 0.007062707 | 6.512704e-06 | 0.01574612 | 1.13978 | 2.457142 | 67.99366 | 24.67334 | 10.94722 | 0.0002564058 | 0.6199265 | 0.04487326
431 | 2.462857 | 69.09318 | 19.09545 | 2.462857 | 0.4763809 | 84.94076 | 0.007055499 | 6.620952e-06 | 0.01575274 | 1.158522 | 2.462857 | 69.09321 | 19.09545 | 10.93605 | 0.0002606676 | 0.6201871 | 0.04561112
432 | 2.468571 | 66.52814 | 22.13793 | 2.468571 | 0.4586956 | 98.4744 | 0.007048555 | 6.375682e-06 | 0.01575912 | 1.1158 | 2.468571 | 66.52817 | 22.13793 | 10.92528 | 0.0002510112 | 0.6204381 | 0.04392916
433 | 2.474285 | 67.81095 | 23.65918 | 2.474285 | 0.4675402 | 105.2412 | 0.00704147 | 6.50033e-06 | 0.01576562 | 1.137615 | 2.474285 | 67.81098 | 23.65917 | 10.9143 | 0.0002559187 | 0.6206941 | 0.044788
434 | 2.48 | 64.14636 | 22.64501 | 2.48 | 0.4422737 | 100.73 | 0.007034762 | 6.151654e-06 | 0.01577177 | 1.076405 | 2.48 | 64.14638 | 22.64501 | 10.9039 | 0.0002421912 | 0.6209363 | 0.04237817
435 | 2.485714 | 65.24591 | 26.70166 | 2.485714 | 0.4498549 | 118.7749 | 0.007027934 | 6.257596e-06 | 0.01577803 | 1.095134 | 2.485714 | 65.24594 | 26.70166 | 10.89332 | 0.0002463622 | 0.6211826 | 0.04311553
436 | 2.491428 | 64.87939 | 21.63085 | 2.491428 | 0.4473278 | 96.21879 | 0.007021139 | 6.224018e-06 | 0.01578425 | 1.089258 | 2.491428 | 64.87942 | 21.63085 | 10.88279 | 0.0002450402 | 0.6214277 | 0.04288418
437 | 2.497142 | 65.61243 | 27.71582 | 2.497142 | 0.4523819 | 123.2861 | 0.007014261 | 6.295952e-06 | 0.01579055 | 1.101847 | 2.497142 | 65.61245 | 27.71582 | 10.87213 | 0.0002478722 | 0.6216755 | 0.04337981
438 | 2.502857 | 61.94783 | 23.1521 | 2.502857 | 0.4271154 | 102.9856 | 0.007007762 | 5.946789e-06 | 0.0157965 | 1.040558 | 2.502857 | 61.94786 | 23.15209 | 10.86205 | 0.0002341257 | 0.6219097 | 0.04096688
439 | 2.508571 | 59.38279 | 24.16626 | 2.508571 | 0.4094301 | 107.4968 | 0.007001527 | 5.700881e-06 | 0.0158022 | 0.9977041 | 2.508571 | 59.38281 | 24.16625 | 10.85239 | 0.0002244443 | 0.6221341 | 0.03927971
440 | 2.514285 | 60.48234 | 16.05296 | 2.514285 | 0.4170112 | 71.40711 | 0.006995172 | 5.807817e-06 | 0.01580801 | 1.016419 | 2.514285 | 60.48237 | 16.05296 | 10.84254 | 0.0002286543 | 0.6223628 | 0.04001651
441 | 2.52 | 62.68087 | 20.61669 | 2.52 | 0.4321695 | 91.70758 | 0.00698858 | 6.021465e-06 | 0.01581403 | 1.053625 | 2.52 | 62.68089 | 20.61669 | 10.83232 | 0.0002370657 | 0.6225998 | 0.04148131
442 | 2.525714 | 61.94783 | 19.09545 | 2.525714 | 0.4271154 | 84.94076 | 0.006982061 | 5.951453e-06 | 0.01581998 | 1.041556 | 2.525714 | 61.94786 | 19.09545 | 10.82222 | 0.0002343093 | 0.6228341 | 0.04100618
443 | 2.531428 | 59.38279 | 19.60253 | 2.531428 | 0.4094301 | 87.19636 | 0.006975808 | 5.706357e-06 | 0.01582568 | 0.9986624 | 2.531428 | 59.38281 | 19.60253 | 10.81252 | 0.0002246598 | 0.6230588 | 0.03931744
444 | 2.537142 | 60.6656 | 22.13793 | 2.537142 | 0.4182748 | 98.4744 | 0.006969414 | 5.831022e-06 | 0.01583152 | 1.02048 | 2.537142 | 60.66563 | 22.13793 | 10.80261 | 0.0002295679 | 0.6232884 | 0.04017639
445 | 2.542857 | 58.28382 | 20.10961 | 2.542857 | 0.4018529 | 89.45197 | 0.006963265 | 5.604359e-06 | 0.01583712 | 0.9806403 | 2.542857 | 58.28384 | 20.10961 | 10.79308 | 0.0002206442 | 0.623509 | 0.03860791
446 | 2.548571 | 56.45181 | 25.6875 | 2.548571 | 0.3892217 | 114.2637 | 0.006957307 | 5.428461e-06 | 0.01584255 | 0.9500281 | 2.548571 | 56.45183 | 25.6875 | 10.78385 | 0.000213719 | 0.6237227 | 0.0374027
447 | 2.554285 | 59.20011 | 27.71582 | 2.554285 | 0.4081706 | 123.2861 | 0.006951053 | 5.694073e-06 | 0.01584824 | 0.9965125 | 2.554285 | 59.20013 | 27.71582 | 10.77415 | 0.0002241762 | 0.6239469 | 0.0392328
448 | 2.56 | 56.45181 | 22.64501 | 2.56 | 0.3892217 | 100.73 | 0.006945085 | 5.431896e-06 | 0.01585367 | 0.950463 | 2.56 | 56.45183 | 22.64501 | 10.7649 | 0.0002138543 | 0.6241607 | 0.03741982
449 | 2.565714 | 54.25328 | 21.12377 | 2.565714 | 0.3740634 | 93.96319 | 0.006939346 | 5.220559e-06 | 0.0158589 | 0.9136435 | 2.565714 | 54.25331 | 21.12377 | 10.75601 | 0.0002055339 | 0.6243663 | 0.03597023
450 | 2.571428 | 53.15373 | 25.6875 | 2.571428 | 0.3664822 | 114.2637 | 0.006933719 | 5.115833e-06 | 0.01586401 | 0.8953155 | 2.571428 | 53.15375 | 25.6875 | 10.74729 | 0.0002014108 | 0.6245677 | 0.03524866
451 | 2.577142 | 56.08529 | 18.58837 | 2.577142 | 0.3866946 | 82.68515 | 0.006927778 | 5.399186e-06 | 0.01586941 | 0.9449048 | 2.577142 | 56.08531 | 18.58837 | 10.73808 | 0.0002125665 | 0.6247803 | 0.037201
452 | 2.582857 | 53.15373 | 14.53172 | 2.582857 | 0.3664822 | 64.64029 | 0.006922143 | 5.11895e-06 | 0.01587453 | 0.8957043 | 2.582857 | 53.15375 | 14.53172 | 10.72934 | 0.0002015336 | 0.6249818 | 0.03526397
453 | 2.588571 | 52.42128 | 20.10961 | 2.588571 | 0.3614321 | 89.45197 | 0.006916582 | 5.048582e-06 | 0.01587958 | 0.883546 | 2.588571 | 52.4213 | 20.10961 | 10.72072 | 0.0001987632 | 0.6251806 | 0.03478529
454 | 2.594285 | 51.32172 | 21.12377 | 2.594285 | 0.353851 | 93.96319 | 0.006911135 | 4.943698e-06 | 0.01588452 | 0.8651903 | 2.594285 | 51.32175 | 21.12377 | 10.71228 | 0.0001946339 | 0.6253752 | 0.03406263
455 | 2.6 | 49.1232 | 18.08129 | 2.6 | 0.3386927 | 80.42954 | 0.006905917 | 4.733675e-06 | 0.01588925 | 0.8282896 | 2.6 | 49.12322 | 18.08129 | 10.70419 | 0.0001863653 | 0.6255616 | 0.03260985
456 | 2.605714 | 47.10793 | 23.65918 | 2.605714 | 0.3247979 | 105.2412 | 0.00690091 | 4.539537e-06 | 0.01589379 | 0.7944587 | 2.605714 | 47.10795 | 23.65917 | 10.69643 | 0.000178722 | 0.6257403 | 0.03127792
457 | 2.611428 | 48.574 | 20.10961 | 2.611428 | 0.3349061 | 89.45197 | 0.006895745 | 4.681724e-06 | 0.01589848 | 0.8193426 | 2.611428 | 48.57402 | 20.10961 | 10.68843 | 0.0001843199 | 0.6259246 | 0.0322576
458 | 2.617142 | 51.32172 | 18.08129 | 2.617142 | 0.353851 | 80.42954 | 0.006890284 | 4.947575e-06 | 0.01590342 | 0.8658689 | 2.617142 | 51.32175 | 18.08129 | 10.67996 | 0.0001947865 | 0.6261194 | 0.03408934
459 | 2.622857 | 47.84097 | 17.06713 | 2.622857 | 0.329852 | 75.91833 | 0.006885189 | 4.613711e-06 | 0.01590804 | 0.8072984 | 2.622857 | 47.84099 | 17.06712 | 10.67206 | 0.0001816422 | 0.626301 | 0.03178342
460 | 2.628571 | 45.64244 | 17.06713 | 2.628571 | 0.3146937 | 75.91833 | 0.006880326 | 4.401724e-06 | 0.01591244 | 0.7703402 | 2.628571 | 45.64246 | 17.06712 | 10.66453 | 0.0001732963 | 0.6264743 | 0.03032837
461 | 2.634285 | 48.93994 | 21.12377 | 2.634285 | 0.3374291 | 93.96319 | 0.006875109 | 4.72066e-06 | 0.01591716 | 0.8261567 | 2.634285 | 48.93996 | 21.12377 | 10.65644 | 0.0001858528 | 0.6266602 | 0.03252587
462 | 2.64 | 45.09267 | 22.64501 | 2.64 | 0.3109031 | 100.73 | 0.006870298 | 4.351108e-06 | 0.01592151 | 0.7613488 | 2.64 | 45.09269 | 22.64501 | 10.64898 | 0.0001713036 | 0.6268315 | 0.02997438
463 | 2.645714 | 46.37548 | 18.58837 | 2.645714 | 0.3197478 | 82.68515 | 0.006865348 | 4.474942e-06 | 0.01592599 | 0.783154 | 2.645714 | 46.3755 | 18.58837 | 10.64131 | 0.0001761789 | 0.6270077 | 0.03083285
464 | 2.651428 | 44.17695 | 19.60253 | 2.651428 | 0.3045895 | 87.19636 | 0.00686063 | 4.263557e-06 | 0.01593025 | 0.7461597 | 2.651428 | 44.17697 | 19.60253 | 10.634 | 0.0001678566 | 0.6271755 | 0.02937638
465 | 2.657142 | 42.34437 | 17.57421 | 2.657142 | 0.2919542 | 78.17394 | 0.006856106 | 4.087389e-06 | 0.01593434 | 0.7153289 | 2.657142 | 42.34438 | 17.5742 | 10.62699 | 0.0001609209 | 0.6273364 | 0.02816257
466 | 2.662857 | 44.17695 | 20.61669 | 2.662857 | 0.3045895 | 91.70758 | 0.006851382 | 4.265791e-06 | 0.0159386 | 0.7464201 | 2.662857 | 44.17697 | 20.61669 | 10.61966 | 0.0001679446 | 0.6275044 | 0.02938663
467 | 2.668571 | 41.06214 | 17.57421 | 2.668571 | 0.2831136 | 78.17394 | 0.00684699 | 3.964983e-06 | 0.01594257 | 0.6939068 | 2.668571 | 41.06215 | 17.5742 | 10.61286 | 0.0001561018 | 0.6276605 | 0.02731918
468 | 2.674285 | 40.14584 | 16.05296 | 2.674285 | 0.2767959 | 71.40711 | 0.006842693 | 3.877134e-06 | 0.01594644 | 0.6785324 | 2.674285 | 40.14586 | 16.05296 | 10.6062 | 0.0001526432 | 0.6278131 | 0.02671389
469 | 2.68 | 44.35963 | 24.16626 | 2.68 | 0.305849 | 107.4968 | 0.006837942 | 4.285605e-06 | 0.01595073 | 0.7498872 | 2.68 | 44.35965 | 24.16625 | 10.59883 | 0.0001687247 | 0.6279819 | 0.02952313
470 | 2.685714 | 40.3291 | 23.1521 | 2.685714 | 0.2780595 | 102.9856 | 0.006833621 | 3.896168e-06 | 0.01595463 | 0.6818635 | 2.685714 | 40.32912 | 23.15209 | 10.59213 | 0.0001533925 | 0.6281352 | 0.02684503
471 | 2.691428 | 39.96316 | 21.12377 | 2.691428 | 0.2755364 | 93.96319 | 0.006829338 | 3.86144e-06 | 0.01595849 | 0.6757859 | 2.691428 | 39.96318 | 21.12377 | 10.58549 | 0.0001520253 | 0.6282873 | 0.02660576
472 | 2.697142 | 38.86361 | 13.51756 | 2.697142 | 0.2679553 | 60.12908 | 0.00682517 | 3.755788e-06 | 0.01596224 | 0.6572958 | 2.697142 | 38.86363 | 13.51756 | 10.57903 | 0.0001478658 | 0.6284351 | 0.0258778
473 | 2.702857 | 41.42865 | 22.13793 | 2.702857 | 0.2856406 | 98.4744 | 0.006820723 | 4.005049e-06 | 0.01596625 | 0.7007959 | 2.702857 | 41.42867 | 22.13793 | 10.57214 | 0.0001576792 | 0.6285928 | 0.02759041
474 | 2.708571 | 41.06214 | 19.09545 | 2.708571 | 0.2831136 | 84.94076 | 0.006816315 | 3.969584e-06 | 0.01597022 | 0.6947119 | 2.708571 | 41.06215 | 19.09545 | 10.56531 | 0.0001562829 | 0.6287491 | 0.02735088
475 | 2.714285 | 39.96316 | 23.1521 | 2.714285 | 0.2755364 | 102.9856 | 0.006812022 | 3.863971e-06 | 0.01597408 | 0.6762288 | 2.714285 | 39.96318 | 23.15209 | 10.55866 | 0.0001521249 | 0.6289012 | 0.02662319
476 | 2.72 | 38.86361 | 22.13793 | 2.72 | 0.2679553 | 98.4744 | 0.006807845 | 3.75891e-06 | 0.01597784 | 0.657727 | 2.72 | 38.86363 | 22.13793 | 10.55218 | 0.0001479886 | 0.6290492 | 0.02589478
477 | 2.725714 | 36.48183 | 16.56004 | 2.725714 | 0.2515334 | 73.66272 | 0.006803922 | 3.528449e-06 | 0.01598137 | 0.6175095 | 2.725714 | 36.48184 | 16.56004 | 10.5461 | 0.0001389154 | 0.6291881 | 0.02431141
478 | 2.731428 | 35.1996 | 19.09545 | 2.731428 | 0.2426928 | 84.94076 | 0.006800136 | 3.404923e-06 | 0.01598477 | 0.5958913 | 2.731428 | 35.19961 | 19.09545 | 10.54023 | 0.0001340521 | 0.6293222 | 0.0234603
479 | 2.737142 | 37.0316 | 23.1521 | 2.737142 | 0.255324 | 102.9856 | 0.00679615 | 3.582677e-06 | 0.01598836 | 0.6269999 | 2.737142 | 37.03162 | 23.15209 | 10.53405 | 0.0001410504 | 0.6294632 | 0.02468505
480 | 2.742857 | 35.1996 | 20.10961 | 2.742857 | 0.2426928 | 89.45197 | 0.00679236 | 3.406523e-06 | 0.01599176 | 0.596067 | 2.742857 | 35.19961 | 20.10961 | 10.52818 | 0.0001341151 | 0.6295973 | 0.02346722
481 | 2.748571 | 35.1996 | 22.13793 | 2.748571 | 0.2426928 | 98.4744 | 0.006788568 | 3.406417e-06 | 0.01599517 | 0.5961527 | 2.748571 | 35.19961 | 22.13793 | 10.5223 | 0.000134111 | 0.6297315 | 0.02347059
482 | 2.754285 | 30.61929 | 17.06713 | 2.754285 | 0.2111126 | 75.91833 | 0.006785268 | 2.963531e-06 | 0.01599813 | 0.5186439 | 2.754285 | 30.6193 | 17.06712 | 10.51719 | 0.0001166745 | 0.6298481 | 0.02041906
483 | 2.76 | 33.73353 | 15.54588 | 2.76 | 0.2325846 | 69.15151 | 0.006781631 | 3.26597e-06 | 0.0160014 | 0.5714732 | 2.76 | 33.73354 | 15.54588 | 10.51155 | 0.0001285815 | 0.6299767 | 0.02249896
484 | 2.765714 | 29.51973 | 16.05296 | 2.765714 | 0.2035315 | 71.40711 | 0.006778447 | 2.857849e-06 | 0.01600426 | 0.5001486 | 2.765714 | 29.51975 | 16.05296 | 10.50661 | 0.0001125138 | 0.6300892 | 0.0196909
485 | 2.771428 | 29.70299 | 16.05296 | 2.771428 | 0.204795 | 71.40711 | 0.006775242 | 2.875941e-06 | 0.01600713 | 0.5033148 | 2.771428 | 29.70301 | 16.05296 | 10.50165 | 0.0001132261 | 0.6302024 | 0.01981555
486 | 2.777142 | 31.90152 | 15.0388 | 2.777142 | 0.2199533 | 66.8959 | 0.006771799 | 3.089213e-06 | 0.01601022 | 0.5406393 | 2.777142 | 31.90153 | 15.0388 | 10.49631 | 0.0001216226 | 0.6303241 | 0.02128502
487 | 2.782857 | 29.70299 | 17.57421 | 2.782857 | 0.204795 | 78.17394 | 0.006768591 | 2.877171e-06 | 0.0160131 | 0.503442 | 2.782857 | 29.70301 | 17.5742 | 10.49134 | 0.0001132745 | 0.6304373 | 0.01982056
488 | 2.788571 | 27.87099 | 16.56004 | 2.788571 | 0.1921638 | 73.66272 | 0.006765581 | 2.699551e-06 | 0.0160158 | 0.472445 | 2.788571 | 27.871 | 16.56004 | 10.48667 | 0.0001062816 | 0.6305436 | 0.01860021
489 | 2.794285 | 25.30594 | 18.58837 | 2.794285 | 0.1744784 | 82.68515 | 0.006762846 | 2.451358e-06 | 0.01601825 | 0.4290092 | 2.794285 | 25.30595 | 18.58837 | 10.48243 | 9.651022e-05 | 0.6306401 | 0.01689013
490 | 2.8 | 28.42076 | 15.0388 | 2.8 | 0.1959543 | 66.8959 | 0.006759774 | 2.753891e-06 | 0.016021 | 0.4818707 | 2.8 | 28.42077 | 15.0388 | 10.47767 | 0.000108421 | 0.6307486 | 0.0189713
491 | 2.805714 | 27.87099 | 17.57421 | 2.805714 | 0.1921638 | 78.17394 | 0.00675676 | 2.700456e-06 | 0.01602371 | 0.4726034 | 2.805714 | 27.871 | 17.5742 | 10.473 | 0.0001063172 | 0.6308549 | 0.01860644
492 | 2.811428 | 26.58875 | 16.56004 | 2.811428 | 0.1833231 | 73.66272 | 0.006753884 | 2.576501e-06 | 0.01602628 | 0.4509102 | 2.811428 | 26.58877 | 16.56004 | 10.46854 | 0.0001014371 | 0.6309563 | 0.01775238
493 | 2.817142 | 24.02371 | 14.53172 | 2.817142 | 0.1656377 | 64.64029 | 0.006751284 | 2.328174e-06 | 0.01602861 | 0.4074507 | 2.817142 | 24.02372 | 14.53172 | 10.46451 | 9.166043e-05 | 0.631048 | 0.01604138
494 | 2.822857 | 23.47394 | 18.08129 | 2.822857 | 0.1618472 | 80.42954 | 0.006748743 | 2.275512e-06 | 0.01603089 | 0.3981648 | 2.822857 | 23.47395 | 18.08129 | 10.46057 | 8.958714e-05 | 0.6311376 | 0.01567579
495 | 2.828571 | 25.30594 | 14.02464 | 2.828571 | 0.1744784 | 62.38468 | 0.006746003 | 2.452929e-06 | 0.01603334 | 0.4292841 | 2.828571 | 25.30595 | 14.02464 | 10.45633 | 9.657208e-05 | 0.6312341 | 0.01690096
496 | 2.834285 | 24.75675 | 17.57421 | 2.834285 | 0.1706918 | 78.17394 | 0.006743322 | 2.39994e-06 | 0.01603574 | 0.4200105 | 2.834285 | 24.75676 | 17.5742 | 10.45217 | 9.448589e-05 | 0.6313286 | 0.01653586
497 | 2.84 | 23.47394 | 13.51756 | 2.84 | 0.1618472 | 60.12908 | 0.006740778 | 2.276202e-06 | 0.01603801 | 0.3982856 | 2.84 | 23.47395 | 13.51756 | 10.44823 | 8.96143e-05 | 0.6314182 | 0.01568054
498 | 2.845714 | 21.82519 | 13.51756 | 2.845714 | 0.1504794 | 60.12908 | 0.006738413 | 2.116148e-06 | 0.01604013 | 0.3703444 | 2.845714 | 21.8252 | 13.51756 | 10.44456 | 8.331295e-05 | 0.6315015 | 0.0145805
499 | 2.851428 | 22.00845 | 20.61669 | 2.851428 | 0.151743 | 91.70758 | 0.006736027 | 2.13411e-06 | 0.01604226 | 0.373488 | 2.851428 | 22.00846 | 20.61669 | 10.44086 | 8.402014e-05 | 0.6315856 | 0.01470426
500 | 2.857142 | 21.09215 | 17.06713 | 2.857142 | 0.1454253 | 75.91833 | 0.00673374 | 2.045438e-06 | 0.01604431 | 0.3579695 | 2.857142 | 21.09216 | 17.06712 | 10.43732 | 8.052908e-05 | 0.6316661 | 0.01409329
501 | 2.862857 | 18.52769 | 14.02464 | 2.862857 | 0.127744 | 62.38468 | 0.006731731 | 1.797198e-06 | 0.01604611 | 0.3144703 | 2.862857 | 18.5277 | 14.02464 | 10.4342 | 7.075585e-05 | 0.6317369 | 0.01238073
502 | 2.868571 | 21.45867 | 16.56004 | 2.868571 | 0.1479524 | 73.66272 | 0.006729403 | 2.081325e-06 | 0.01604819 | 0.3642501 | 2.868571 | 21.45868 | 16.56004 | 10.43059 | 8.194198e-05 | 0.6318188 | 0.01434056
503 | 2.874285 | 21.27541 | 15.54588 | 2.874285 | 0.1466889 | 69.15151 | 0.006727094 | 2.063732e-06 | 0.01605025 | 0.3611712 | 2.874285 | 21.27542 | 15.54588 | 10.42702 | 8.124933e-05 | 0.6319 | 0.01421934
504 | 2.88 | 17.6114 | 16.05296 | 2.88 | 0.1214264 | 71.40711 | 0.006725182 | 1.708743e-06 | 0.01605196 | 0.2989927 | 2.88 | 17.6114 | 16.05296 | 10.42405 | 6.727339e-05 | 0.6319673 | 0.01177137
505 | 2.885714 | 17.79466 | 17.57421 | 2.885714 | 0.1226899 | 78.17394 | 0.00672325 | 1.726349e-06 | 0.01605369 | 0.3021262 | 2.885714 | 17.79466 | 17.5742 | 10.42106 | 6.796653e-05 | 0.6320353 | 0.01189474
506 | 2.891428 | 17.97791 | 16.56004 | 2.891428 | 0.1239534 | 73.66272 | 0.006721298 | 1.744258e-06 | 0.01605543 | 0.3052603 | 2.891428 | 17.97792 | 16.56004 | 10.41803 | 6.867159e-05 | 0.632104 | 0.01201813
507 | 2.897142 | 19.4434 | 15.54588 | 2.897142 | 0.1340576 | 69.15151 | 0.006719186 | 1.886595e-06 | 0.01605732 | 0.3301706 | 2.897142 | 19.44341 | 15.54588 | 10.41476 | 7.427542e-05 | 0.6321782 | 0.01299885
508 | 2.902857 | 16.6951 | 18.58837 | 2.902857 | 0.1151087 | 82.68515 | 0.006717372 | 1.620322e-06 | 0.01605894 | 0.283521 | 2.902857 | 16.69511 | 18.58837 | 10.41195 | 6.379226e-05 | 0.632242 | 0.01116225
509 | 2.908571 | 16.6951 | 19.09545 | 2.908571 | 0.1151087 | 84.94076 | 0.006715558 | 1.620151e-06 | 0.01606056 | 0.2835406 | 2.908571 | 16.69511 | 19.09545 | 10.40914 | 6.378551e-05 | 0.6323058 | 0.01116302
510 | 2.914285 | 19.26015 | 9.967993 | 2.914285 | 0.1327941 | 44.33983 | 0.006713464 | 1.869221e-06 | 0.01606243 | 0.32713 | 2.914285 | 19.26015 | 9.967992 | 10.40589 | 7.359142e-05 | 0.6323794 | 0.01287914
511 | 2.92 | 18.71037 | 16.56004 | 2.92 | 0.1290035 | 73.66272 | 0.00671143 | 1.816323e-06 | 0.01606424 | 0.3178169 | 2.92 | 18.71038 | 16.56004 | 10.40274 | 7.150883e-05 | 0.6324509 | 0.01251248
512 | 2.925714 | 15.96265 | 14.53172 | 2.925714 | 0.1100586 | 64.64029 | 0.006709694 | 1.549418e-06 | 0.01606579 | 0.2711617 | 2.925714 | 15.96265 | 14.53172 | 10.40005 | 6.100073e-05 | 0.6325119 | 0.01067566
513 | 2.931428 | 16.6951 | 20.10961 | 2.931428 | 0.1151087 | 89.45197 | 0.006707878 | 1.620626e-06 | 0.01606741 | 0.2836237 | 2.931428 | 16.69511 | 20.10961 | 10.39723 | 6.380421e-05 | 0.6325757 | 0.01116629
514 | 2.937142 | 16.14591 | 14.53172 | 2.937142 | 0.1113221 | 64.64029 | 0.006706122 | 1.56742e-06 | 0.01606898 | 0.2743121 | 2.937142 | 16.14591 | 14.53172 | 10.39451 | 6.170946e-05 | 0.6326374 | 0.0107997
515 | 2.942857 | 19.4434 | 14.02464 | 2.942857 | 0.1340576 | 62.38468 | 0.006704006 | 1.888018e-06 | 0.01607087 | 0.3303619 | 2.942857 | 19.44341 | 14.02464 | 10.39123 | 7.433147e-05 | 0.6327118 | 0.01300638
516 | 2.948571 | 14.8631 | 16.05296 | 2.948571 | 0.1024775 | 71.40711 | 0.006702388 | 1.443092e-06 | 0.01607231 | 0.2525537 | 2.948571 | 14.8631 | 16.05296 | 10.38872 | 5.681468e-05 | 0.6327686 | 0.009943065
517 | 2.954285 | 14.49658 | 13.51756 | 2.954285 | 0.09995042 | 60.12908 | 0.00670081 | 1.407591e-06 | 0.01607372 | 0.2463407 | 2.954285 | 14.49658 | 13.51756 | 10.38628 | 5.541699e-05 | 0.632824 | 0.009698458
518 | 2.96 | 14.31332 | 10.98215 | 2.96 | 0.0986869 | 48.85104 | 0.006699251 | 1.390123e-06 | 0.01607511 | 0.2432411 | 2.96 | 14.31332 | 10.98215 | 10.38386 | 5.472927e-05 | 0.6328787 | 0.009576425
519 | 2.965714 | 13.21435 | 14.02464 | 2.965714 | 0.09110975 | 62.38468 | 0.006697812 | 1.283235e-06 | 0.01607639 | 0.2245774 | 2.965714 | 13.21435 | 14.02464 | 10.38163 | 5.052111e-05 | 0.6329292 | 0.008841636
520 | 2.971428 | 15.41287 | 17.06713 | 2.971428 | 0.106268 | 75.91833 | 0.006696134 | 1.496829e-06 | 0.01607789 | 0.2619581 | 2.971428 | 15.41288 | 17.06712 | 10.37903 | 5.893029e-05 | 0.6329882 | 0.01031332
521 | 2.977142 | 15.41287 | 17.06713 | 2.977142 | 0.106268 | 75.91833 | 0.006694454 | 1.496925e-06 | 0.01607939 | 0.2619749 | 2.977142 | 15.41288 | 17.06712 | 10.37643 | 5.893407e-05 | 0.6330471 | 0.01031398
522 | 2.982857 | 14.13064 | 17.06713 | 2.982857 | 0.09742737 | 75.91833 | 0.006692915 | 1.372713e-06 | 0.01608076 | 0.2401948 | 2.982857 | 14.13065 | 17.06712 | 10.37404 | 5.404385e-05 | 0.6331011 | 0.009456492
523 | 2.988571 | 11.38234 | 16.56004 | 2.988571 | 0.0784785 | 73.66272 | 0.006691674 | 1.10559e-06 | 0.01608187 | 0.1934879 | 2.988571 | 11.38234 | 16.56004 | 10.37212 | 4.352719e-05 | 0.6331447 | 0.007617638
524 | 2.994285 | 13.94738 | 14.02464 | 2.994285 | 0.09616385 | 62.38468 | 0.006690154 | 1.354816e-06 | 0.01608322 | 0.2371047 | 2.994285 | 13.94739 | 14.02464 | 10.36976 | 5.333926e-05 | 0.633198 | 0.009334837
525 | 3 | 10.83256 | 13.01048 | 3 | 0.07468792 | 57.87347 | 0.006688973 | 1.052482e-06 | 0.01608427 | 0.1841613 | 3 | 10.83257 | 13.01048 | 10.36793 | 4.143632e-05 | 0.6332394 | 0.007250449
526 | 3.005714 | 12.84783 | 14.02464 | 3.005714 | 0.0885827 | 62.38468 | 0.006687572 | 1.248132e-06 | 0.01608552 | 0.218434 | 3.005714 | 12.84783 | 14.02464 | 10.36576 | 4.913907e-05 | 0.6332886 | 0.008599767
527 | 3.011428 | 11.01582 | 20.10961 | 3.011428 | 0.07595145 | 89.45197 | 0.006686371 | 1.070206e-06 | 0.01608659 | 0.1872955 | 3.011428 | 11.01583 | 20.10961 | 10.3639 | 4.213413e-05 | 0.6333307 | 0.007373841
528 | 3.017142 | 10.6493 | 16.56004 | 3.017142 | 0.0734244 | 73.66272 | 0.00668521 | 1.034644e-06 | 0.01608763 | 0.1810718 | 3.017142 | 10.64931 | 16.56004 | 10.3621 | 4.073406e-05 | 0.6333715 | 0.007128816
529 | 3.022857 | 11.93212 | 16.56004 | 3.022857 | 0.08226907 | 73.66272 | 0.006683908 | 1.159538e-06 | 0.01608879 | 0.2028938 | 3.022857 | 11.93212 | 16.56004 | 10.36008 | 4.565112e-05 | 0.6334171 | 0.007987948
530 | 3.028571 | 10.28279 | 20.61669 | 3.028571 | 0.07089735 | 91.70758 | 0.006682786 | 9.991277e-07 | 0.01608978 | 0.1748561 | 3.028571 | 10.28279 | 20.61669 | 10.35834 | 3.933576e-05 | 0.6334564 | 0.006884102

## 3
| Time | PT (psig) | LC (lbf) | Time (sec) | Pressure (MPa) | Thrust (N) | Burn Area A_b (m^2) | Instantaneous Regression ds (m) | Cumulative Regression s (m) | Instantaneous Burn Rate ds/dt (mm/sec) | Time (sec) | Pressure (psi) | Thrust (lbf) | Burn Area A_b (in^2) | Instantaneous Regression ds (in) | Cumulative Regression s (in) | Instantaneous Burn Rate ds/dt (in/sec) | str | dat
0 | 0 | 7.168548 | 9.967993 | 0 | 0.04942542 | 44.33983 | 0.01173535 | 0 | 0 | 0 | 0 | 7.168551 | 9.967992 | 18.18982 | 0 | 0 | 0 | Throat Area (mm^2) | 54.18172
1 | 0.005714 | 7.535066 | 13.51756 | 0.005714 | 0.05195247 | 60.12908 | 0.01173566 | 6.373652e-07 | 6.373652e-07 | 0.1115445 | 0.005714 | 7.535069 | 13.51756 | 18.19031 | 2.509313e-05 | 2.509313e-05 | 0.004391518 | Throat Diameter (mm) | 8.3058
2 | 0.011428 | 10.6493 | 13.01048 | 0.011428 | 0.0734244 | 57.87347 | 0.01173611 | 9.007446e-07 | 1.53811e-06 | 0.1576382 | 0.011428 | 10.64931 | 13.01048 | 18.191 | 3.546241e-05 | 6.055554e-05 | 0.006206231 | Throat Area (in^2) | 0.08398184
3 | 0.017143 | 61.21538 | 14.53172 | 0.017143 | 0.4220653 | 64.64029 | 0.01173867 | 5.177223e-06 | 6.715333e-06 | 0.9059008 | 0.017143 | 61.2154 | 14.53172 | 18.19497 | 0.0002038278 | 0.0002643833 | 0.0356654 | Throat Diameter (in) | 0.327
4 | 0.022857 | 150.8045 | 19.60253 | 0.022857 | 1.039761 | 87.19636 | 0.01174495 | 1.274323e-05 | 1.945857e-05 | 2.230177 | 0.022857 | 150.8046 | 19.60253 | 18.20471 | 0.0005017023 | 0.0007660857 | 0.0878023 | Burn Time (sec) | 2.685714
5 | 0.028571 | 210.7139 | 56.61943 | 0.028571 | 1.452822 | 251.8557 | 0.0117537 | 1.778883e-05 | 3.72474e-05 | 3.113201 | 0.028571 | 210.714 | 56.61943 | 18.21828 | 0.0007003481 | 0.001466434 | 0.122567 | Impulse (N*s) | 958.2471
6 | 0.034286 | 244.4242 | 39.88576 | 0.034286 | 1.685246 | 177.4207 | 0.0117638 | 2.061578e-05 | 5.786318e-05 | 3.607311 | 0.034286 | 244.4243 | 39.88576 | 18.23393 | 0.0008116453 | 0.002278079 | 0.1420202 | Full Pressure Integral (MPa*s) | 8.725821
7 | 0.04 | 265.4932 | 54.08403 | 0.04 | 1.830512 | 240.5777 | 0.01177471 | 2.236247e-05 | 8.022565e-05 | 3.913628 | 0.04 | 265.4933 | 54.08402 | 18.25084 | 0.0008804128 | 0.003158492 | 0.1540799 | C* (m/s) | 1339.376
8 | 0.045714 | 283.2646 | 63.21149 | 0.045714 | 1.953042 | 281.1786 | 0.01178628 | 2.382946e-05 | 0.0001040551 | 4.170364 | 0.045714 | 283.2648 | 63.21148 | 18.26877 | 0.0009381682 | 0.00409666 | 0.1641876 | Average Pressure (using full fire) (MPa) | 3.248976
9 | 0.051428 | 316.609 | 37.85744 | 0.051428 | 2.182943 | 168.3982 | 0.01179913 | 2.659744e-05 | 0.0001306526 | 4.654785 | 0.051428 | 316.6092 | 37.85744 | 18.28868 | 0.001047144 | 0.005143804 | 0.1832593 | Average Burnrate (using full fire) (mm/s) | 5.990799
10 | 0.057143 | 383.6632 | 67.77521 | 0.057143 | 2.645266 | 301.4791 | 0.01181457 | 3.218207e-05 | 0.0001628346 | 5.631158 | 0.057143 | 383.6633 | 67.77521 | 18.31262 | 0.001267011 | 0.006410815 | 0.2216992 | Average Pressure (using points above average) (MPa) | 4.848648
11 | 0.062857 | 427.2672 | 79.43807 | 0.062857 | 2.945905 | 353.358 | 0.01183162 | 3.576696e-05 | 0.0001986016 | 6.259531 | 0.062857 | 427.2673 | 79.43806 | 18.33905 | 0.001408149 | 0.007818964 | 0.2464384 | Average Burnrate (using points above average) (mm/s) | 8.856997
12 | 0.068571 | 453.0997 | 79.43807 | 0.068571 | 3.124014 | 353.358 | 0.01184952 | 3.785553e-05 | 0.0002364571 | 6.625049 | 0.068571 | 453.0999 | 79.43806 | 18.36679 | 0.001490376 | 0.00930934 | 0.2608288 | Impulse (lbf*s) | 215.4226
13 | 0.074286 | 474.5352 | 73.3531 | 0.074286 | 3.271806 | 326.2907 | 0.01186808 | 3.957312e-05 | 0.0002760302 | 6.924431 | 0.074286 | 474.5353 | 73.35309 | 18.39556 | 0.001557998 | 0.01086734 | 0.2726155 | Full Pressure Integral (psig*s) | 1265.573
14 | 0.08 | 486.6268 | 81.4664 | 0.08 | 3.355175 | 362.3805 | 0.0118869 | 4.049095e-05 | 0.0003165212 | 7.086271 | 0.08 | 486.627 | 81.46639 | 18.42474 | 0.001594133 | 0.01246147 | 0.2789872 | C* (ft/s) | 4394.278
15 | 0.085714 | 500.3677 | 97.1859 | 0.085714 | 3.449915 | 432.3043 | 0.01190605 | 4.154707e-05 | 0.0003580683 | 7.271101 | 0.085714 | 500.3679 | 97.18589 | 18.45442 | 0.001635712 | 0.01409718 | 0.286264 | Average Pressure (using full fire) (psig) | 471.2242
16 | 0.091428 | 510.444 | 91.60801 | 0.091428 | 3.519389 | 407.4926 | 0.01192536 | 4.229399e-05 | 0.0004003622 | 7.401819 | 0.091428 | 510.4442 | 91.608 | 18.48435 | 0.001665119 | 0.0157623 | 0.2914103 | Average Burnrate (in/s) (using full fire) | 0.2358583
17 | 0.097143 | 518.8716 | 89.07261 | 0.097143 | 3.577495 | 396.2146 | 0.01194477 | 4.29081e-05 | 0.0004432703 | 7.507979 | 0.097143 | 518.8718 | 89.0726 | 18.51443 | 0.001689296 | 0.0174516 | 0.2955899 | Average Pressure (using points above average) (psig) | 703.237
18 | 0.102857 | 529.8642 | 87.55137 | 0.102857 | 3.653287 | 389.4477 | 0.01196435 | 4.371498e-05 | 0.0004869853 | 7.650504 | 0.102857 | 529.8644 | 87.55136 | 18.54479 | 0.001721063 | 0.01917266 | 0.3012011 | Average Burnrate (using points above average) (in/s) | 0.3487009
19 | 0.108571 | 536.8263 | 91.10093 | 0.108571 | 3.701289 | 405.237 | 0.01198396 | 4.419353e-05 | 0.0005311789 | 7.734254 | 0.108571 | 536.8265 | 91.10092 | 18.57517 | 0.001739904 | 0.02091256 | 0.3044983 | ISP (sec) | 276.7272
20 | 0.114286 | 546.1702 | 88.56553 | 0.114286 | 3.765712 | 393.959 | 0.01200366 | 4.487256e-05 | 0.0005760514 | 7.851716 | 0.114286 | 546.1704 | 88.56552 | 18.60571 | 0.001766637 | 0.0226792 | 0.3091229
21 | 0.12 | 550.9332 | 93.63634 | 0.12 | 3.798552 | 416.515 | 0.01202328 | 4.515742e-05 | 0.0006212088 | 7.902943 | 0.12 | 550.9334 | 93.63633 | 18.63613 | 0.001777852 | 0.02445705 | 0.3111397
22 | 0.125714 | 555.5135 | 91.10093 | 0.125714 | 3.830132 | 405.237 | 0.01204282 | 4.543387e-05 | 0.0006666427 | 7.951324 | 0.125714 | 555.5137 | 91.10092 | 18.66641 | 0.001788736 | 0.02624579 | 0.3130444
23 | 0.131428 | 560.6436 | 91.60801 | 0.131428 | 3.865503 | 407.4926 | 0.01206228 | 4.575385e-05 | 0.0007123965 | 8.007324 | 0.131428 | 560.6438 | 91.608 | 18.69658 | 0.001801334 | 0.02804712 | 0.3152492
24 | 0.137143 | 563.3919 | 106.8204 | 0.137143 | 3.884452 | 475.1608 | 0.01208159 | 4.588681e-05 | 0.0007582834 | 8.029188 | 0.137143 | 563.3921 | 106.8204 | 18.72651 | 0.001806568 | 0.02985369 | 0.3161099
25 | 0.142857 | 567.7889 | 102.7638 | 0.142857 | 3.914768 | 457.116 | 0.0121008 | 4.613718e-05 | 0.0008044205 | 8.07441 | 0.142857 | 567.7891 | 102.7638 | 18.75627 | 0.001816425 | 0.03167012 | 0.3178903
26 | 0.148571 | 568.8879 | 98.20007 | 0.148571 | 3.922345 | 436.8155 | 0.01211978 | 4.612764e-05 | 0.0008505482 | 8.072742 | 0.148571 | 568.8881 | 98.20005 | 18.7857 | 0.00181605 | 0.03348617 | 0.3178246
27 | 0.154286 | 571.4529 | 92.62218 | 0.154286 | 3.940031 | 412.0038 | 0.0121386 | 4.62452e-05 | 0.0008967934 | 8.091898 | 0.154286 | 571.4532 | 92.62217 | 18.81486 | 0.001820678 | 0.03530684 | 0.3185788
28 | 0.16 | 576.0332 | 108.3417 | 0.16 | 3.971611 | 481.9276 | 0.01215731 | 4.650884e-05 | 0.0009433022 | 8.139454 | 0.16 | 576.0335 | 108.3417 | 18.84386 | 0.001831058 | 0.0371379 | 0.3204511
29 | 0.165714 | 578.9642 | 99.21423 | 0.165714 | 3.991819 | 441.3267 | 0.01217585 | 4.664684e-05 | 0.0009899491 | 8.163606 | 0.165714 | 578.9645 | 99.21422 | 18.87261 | 0.001836491 | 0.03897439 | 0.321402
30 | 0.171428 | 583.178 | 93.12926 | 0.171428 | 4.020872 | 414.2594 | 0.01219427 | 4.688749e-05 | 0.001036837 | 8.205722 | 0.171428 | 583.1782 | 93.12925 | 18.90116 | 0.001845965 | 0.04082036 | 0.3230601
31 | 0.177143 | 585.7431 | 107.3275 | 0.177143 | 4.038558 | 477.4164 | 0.01221251 | 4.700344e-05 | 0.00108384 | 8.224574 | 0.177143 | 585.7433 | 107.3275 | 18.92944 | 0.00185053 | 0.04267089 | 0.3238023
32 | 0.182857 | 586.2928 | 104.285 | 0.182857 | 4.042348 | 463.8828 | 0.01223051 | 4.694187e-05 | 0.001130782 | 8.215238 | 0.182857 | 586.2931 | 104.285 | 18.95733 | 0.001848106 | 0.044519 | 0.3234347
33 | 0.188571 | 589.4071 | 91.10093 | 0.188571 | 4.06382 | 405.237 | 0.01224835 | 4.709393e-05 | 0.001177876 | 8.241851 | 0.188571 | 589.4073 | 91.10092 | 18.98498 | 0.001854093 | 0.04637309 | 0.3244825
34 | 0.194286 | 593.6214 | 111.8912 | 0.194286 | 4.092877 | 497.7169 | 0.01226605 | 4.734148e-05 | 0.001225217 | 8.283724 | 0.194286 | 593.6217 | 111.8912 | 19.01242 | 0.001863839 | 0.04823693 | 0.326131
35 | 0.2 | 596.9189 | 110.8771 | 0.2 | 4.115613 | 493.2057 | 0.01228359 | 4.749882e-05 | 0.001272716 | 8.312708 | 0.2 | 596.9192 | 110.8771 | 19.0396 | 0.001870033 | 0.05010696 | 0.3272722
36 | 0.205714 | 603.3312 | 105.2992 | 0.205714 | 4.159824 | 468.394 | 0.01230104 | 4.791089e-05 | 0.001320627 | 8.384826 | 0.205714 | 603.3315 | 105.2992 | 19.06666 | 0.001886257 | 0.05199322 | 0.3301114
37 | 0.211428 | 603.5145 | 100.2284 | 0.211428 | 4.161088 | 445.8379 | 0.01231824 | 4.782845e-05 | 0.001368455 | 8.370397 | 0.211428 | 603.5148 | 100.2284 | 19.09331 | 0.001883011 | 0.05387623 | 0.3295434
38 | 0.217143 | 602.5982 | 106.3134 | 0.217143 | 4.15477 | 472.9052 | 0.01233515 | 4.766866e-05 | 0.001416124 | 8.340972 | 0.217143 | 602.5985 | 106.3133 | 19.11953 | 0.00187672 | 0.05575295 | 0.3283849
39 | 0.222857 | 603.6978 | 111.8912 | 0.222857 | 4.162351 | 497.7169 | 0.01235183 | 4.765263e-05 | 0.001463777 | 8.339627 | 0.222857 | 603.698 | 111.8912 | 19.14538 | 0.001876089 | 0.05762904 | 0.3283319
40 | 0.228571 | 605.8963 | 99.72131 | 0.228571 | 4.17751 | 443.5823 | 0.01236831 | 4.773201e-05 | 0.001511509 | 8.35352 | 0.228571 | 605.8965 | 99.7213 | 19.17091 | 0.001879214 | 0.05950825 | 0.3288789
41 | 0.234286 | 611.2091 | 102.2567 | 0.234286 | 4.21414 | 454.8604 | 0.01238467 | 4.806432e-05 | 0.001559573 | 8.410206 | 0.234286 | 611.2093 | 102.2567 | 19.19627 | 0.001892297 | 0.06140055 | 0.3311106
42 | 0.24 | 612.3086 | 106.8204 | 0.24 | 4.221721 | 475.1608 | 0.01240079 | 4.80486e-05 | 0.001607622 | 8.408925 | 0.24 | 612.3089 | 106.8204 | 19.22126 | 0.001891678 | 0.06329223 | 0.3310602
43 | 0.245714 | 613.9574 | 112.9054 | 0.245714 | 4.233089 | 502.2281 | 0.01241669 | 4.808489e-05 | 0.001655707 | 8.415276 | 0.245714 | 613.9576 | 112.9054 | 19.24591 | 0.001893107 | 0.06518533 | 0.3313103
44 | 0.251428 | 617.8046 | 105.2992 | 0.251428 | 4.259615 | 468.394 | 0.01243243 | 4.829313e-05 | 0.001704 | 8.45172 | 0.251428 | 617.8049 | 105.2992 | 19.2703 | 0.001901305 | 0.06708664 | 0.3327451
45 | 0.257143 | 619.6366 | 110.8771 | 0.257143 | 4.272246 | 493.2057 | 0.01244795 | 4.835233e-05 | 0.001752352 | 8.460601 | 0.257143 | 619.6369 | 110.8771 | 19.29436 | 0.001903636 | 0.06899027 | 0.3330947
46 | 0.262857 | 624.95 | 111.8912 | 0.262857 | 4.30888 | 497.7169 | 0.01246333 | 4.866556e-05 | 0.001801018 | 8.5169 | 0.262857 | 624.9502 | 111.8912 | 19.3182 | 0.001915968 | 0.07090624 | 0.3353112
47 | 0.268571 | 627.6983 | 115.9479 | 0.268571 | 4.327829 | 515.7618 | 0.01247852 | 4.87871e-05 | 0.001849805 | 8.538169 | 0.268571 | 627.6985 | 115.9479 | 19.34174 | 0.001920753 | 0.07282699 | 0.3361486
48 | 0.274286 | 628.7973 | 113.9196 | 0.274286 | 4.335406 | 506.7393 | 0.01249346 | 4.878941e-05 | 0.001898594 | 8.537079 | 0.274286 | 628.7975 | 113.9196 | 19.3649 | 0.001920844 | 0.07474784 | 0.3361057
49 | 0.28 | 631.5456 | 108.3417 | 0.28 | 4.354355 | 481.9276 | 0.0125082 | 4.890283e-05 | 0.001947497 | 8.558423 | 0.28 | 631.5458 | 108.3417 | 19.38775 | 0.001925309 | 0.07667315 | 0.336946
50 | 0.285714 | 634.2939 | 95.15758 | 0.285714 | 4.373304 | 423.2819 | 0.01252274 | 4.902477e-05 | 0.001996522 | 8.579763 | 0.285714 | 634.2941 | 95.15757 | 19.41028 | 0.00193011 | 0.07860326 | 0.3377861
51 | 0.291428 | 640.3397 | 96.67882 | 0.291428 | 4.414988 | 430.0487 | 0.01253714 | 4.940062e-05 | 0.002045922 | 8.645541 | 0.291428 | 640.3399 | 96.67881 | 19.43261 | 0.001944907 | 0.08054817 | 0.3403758
52 | 0.297143 | 639.4234 | 113.4125 | 0.297143 | 4.408671 | 504.4837 | 0.01255125 | 4.924854e-05 | 0.002095171 | 8.617418 | 0.297143 | 639.4236 | 113.4125 | 19.45448 | 0.00193892 | 0.08248709 | 0.3392686
53 | 0.302857 | 644.7367 | 117.9762 | 0.302857 | 4.445305 | 524.7842 | 0.01256521 | 4.955877e-05 | 0.00214473 | 8.673219 | 0.302857 | 644.737 | 117.9762 | 19.47611 | 0.001951134 | 0.08443822 | 0.3414655
54 | 0.308571 | 643.6372 | 110.37 | 0.308571 | 4.437724 | 490.9501 | 0.01257887 | 4.938541e-05 | 0.002194115 | 8.642879 | 0.308571 | 643.6374 | 110.37 | 19.49729 | 0.001944308 | 0.08638253 | 0.340271
55 | 0.314286 | 645.1032 | 112.3983 | 0.314286 | 4.447832 | 499.9725 | 0.0125923 | 4.941843e-05 | 0.002243533 | 8.647144 | 0.314286 | 645.1035 | 112.3983 | 19.5181 | 0.001945609 | 0.08832814 | 0.3404389
56 | 0.32 | 651.149 | 116.455 | 0.32 | 4.489516 | 518.0174 | 0.01260558 | 4.978425e-05 | 0.002293318 | 8.712679 | 0.32 | 651.1493 | 116.455 | 19.53868 | 0.001960011 | 0.09028815 | 0.343019
57 | 0.325714 | 654.6298 | 102.2567 | 0.325714 | 4.513515 | 454.8604 | 0.01261865 | 4.9962e-05 | 0.00234328 | 8.743786 | 0.325714 | 654.63 | 102.2567 | 19.55895 | 0.001967009 | 0.09225516 | 0.3442437
58 | 0.331428 | 653.8967 | 105.8063 | 0.331428 | 4.508461 | 470.6496 | 0.01263144 | 4.981902e-05 | 0.002393099 | 8.718765 | 0.331428 | 653.897 | 105.8063 | 19.57876 | 0.00196138 | 0.09421654 | 0.3432586
59 | 0.337143 | 657.5613 | 116.455 | 0.337143 | 4.533728 | 518.0174 | 0.01264402 | 5.00201e-05 | 0.002443119 | 8.752423 | 0.337143 | 657.5616 | 116.455 | 19.59827 | 0.001969296 | 0.09618583 | 0.3445838
60 | 0.342857 | 655.9126 | 116.9621 | 0.342857 | 4.52236 | 520.273 | 0.0126563 | 4.980066e-05 | 0.002492919 | 8.715551 | 0.342857 | 655.9129 | 116.962 | 19.61731 | 0.001960657 | 0.09814649 | 0.3431321
61 | 0.348571 | 659.7599 | 114.4267 | 0.348571 | 4.548886 | 508.9949 | 0.01266839 | 5.00076e-05 | 0.002542927 | 8.751768 | 0.348571 | 659.7601 | 114.4266 | 19.63604 | 0.001968804 | 0.1001153 | 0.344558
62 | 0.354286 | 663.6071 | 112.3983 | 0.354286 | 4.575412 | 499.9725 | 0.01268027 | 5.022296e-05 | 0.00259315 | 8.787919 | 0.354286 | 663.6074 | 112.3983 | 19.65446 | 0.001977283 | 0.1020926 | 0.3459812
63 | 0.36 | 665.0726 | 116.455 | 0.36 | 4.585516 | 518.0174 | 0.0126919 | 5.024079e-05 | 0.002643391 | 8.792577 | 0.36 | 665.0729 | 116.455 | 19.67248 | 0.001977985 | 0.1040706 | 0.3461646
64 | 0.365714 | 668.554 | 113.9196 | 0.365714 | 4.609519 | 506.7393 | 0.01270332 | 5.041974e-05 | 0.002693811 | 8.823896 | 0.365714 | 668.5542 | 113.9196 | 19.69018 | 0.00198503 | 0.1060556 | 0.3473977
65 | 0.371428 | 669.4697 | 107.3275 | 0.371428 | 4.615833 | 477.4164 | 0.01271448 | 5.040566e-05 | 0.002744216 | 8.821432 | 0.371428 | 669.4699 | 107.3275 | 19.70748 | 0.001984476 | 0.1080401 | 0.3473007
66 | 0.377143 | 675.3322 | 109.8629259 | 0.377143 | 4.656254 | 488.6945 | 0.01272546 | 5.077246e-05 | 0.002794989 | 8.88407 | 0.377143 | 675.3325 | 109.8629 | 19.7245 | 0.001998917 | 0.110039 | 0.3497667
67 | 0.382857 | 676.0652 | 109.8629259 | 0.382857 | 4.661308 | 488.6945 | 0.01273618 | 5.073615e-05 | 0.002845725 | 8.87927 | 0.382857 | 676.0655 | 109.8629 | 19.74111 | 0.001997487 | 0.1120365 | 0.3495778
68 | 0.388571 | 681.0121 | 112.9054 | 0.388571 | 4.695415 | 502.2281 | 0.01274669 | 5.102478e-05 | 0.00289675 | 8.929783 | 0.388571 | 681.0124 | 112.9054 | 19.75741 | 0.002008851 | 0.1140453 | 0.3515664
69 | 0.394286 | 683.5771 | 116.9621 | 0.394286 | 4.7131 | 520.273 | 0.01275697 | 5.114379e-05 | 0.002947893 | 8.949045 | 0.394286 | 683.5774 | 116.962 | 19.77334 | 0.002013536 | 0.1160589 | 0.3523248
70 | 0.4 | 686.3248 | 120.5116 | 0.4 | 4.732045 | 536.0622 | 0.01276701 | 5.125875e-05 | 0.002999152 | 8.970729 | 0.4 | 686.3251 | 120.5116 | 19.7889 | 0.002018062 | 0.1180769 | 0.3531785
71 | 0.405714 | 684.4928 | 111.3842 | 0.405714 | 4.719414 | 495.4613 | 0.01277674 | 5.104183e-05 | 0.003050194 | 8.932766 | 0.405714 | 684.4931 | 111.3842 | 19.80398 | 0.002009522 | 0.1200864 | 0.3516839
72 | 0.411428 | 687.0579 | 105.2992 | 0.411428 | 4.737099 | 468.394 | 0.01278623 | 5.11535e-05 | 0.003101347 | 8.952311 | 0.411428 | 687.0582 | 105.2992 | 19.81869 | 0.002013919 | 0.1221004 | 0.3524534
73 | 0.417143 | 692.188 | 111.8912 | 0.417143 | 4.77247 | 497.7169 | 0.01279551 | 5.146477e-05 | 0.003152812 | 9.005209 | 0.417143 | 692.1882 | 111.8912 | 19.83308 | 0.002026173 | 0.1241265 | 0.354536
74 | 0.422857 | 691.4549 | 111.3842 | 0.422857 | 4.767416 | 495.4613 | 0.0128045 | 5.132286e-05 | 0.003204135 | 8.98195 | 0.422857 | 691.4552 | 111.3842 | 19.84702 | 0.002020586 | 0.1261471 | 0.3536203
75 | 0.428571 | 694.5692 | 116.455 | 0.428571 | 4.788888 | 518.0174 | 0.01281326 | 5.147599e-05 | 0.003255611 | 9.008749 | 0.428571 | 694.5694 | 116.455 | 19.86059 | 0.002026615 | 0.1281737 | 0.3546753
76 | 0.434286 | 697.3175 | 110.8771 | 0.434286 | 4.807837 | 493.2057 | 0.01282176 | 5.161114e-05 | 0.003307222 | 9.030821 | 0.434286 | 697.3177 | 110.8771 | 19.87377 | 0.002031936 | 0.1302057 | 0.3555443
77 | 0.44 | 700.249 | 116.9621 | 0.44 | 4.828049 | 520.273 | 0.01283003 | 5.174195e-05 | 0.003358964 | 9.055293 | 0.44 | 700.2493 | 116.962 | 19.88658 | 0.002037086 | 0.1322428 | 0.3565078
78 | 0.445714 | 701.7145 | 113.9196 | 0.445714 | 4.838153 | 506.7393 | 0.01283802 | 5.177389e-05 | 0.003410738 | 9.060885 | 0.445714 | 701.7148 | 113.9196 | 19.89897 | 0.002038343 | 0.1342811 | 0.3567279
79 | 0.451428 | 698.0505 | 120.0045 | 0.451428 | 4.812891 | 533.8066 | 0.0128457 | 5.142908e-05 | 0.003462167 | 9.000538 | 0.451428 | 698.0508 | 120.0045 | 19.91087 | 0.002024768 | 0.1363059 | 0.3543521
80 | 0.457143 | 702.6308 | 122.5399 | 0.457143 | 4.844471 | 545.0846 | 0.01285315 | 5.170117e-05 | 0.003513868 | 9.046573 | 0.457143 | 702.6311 | 122.5399 | 19.92242 | 0.00203548 | 0.1383413 | 0.3561645
81 | 0.462857 | 701.7145 | 129.132 | 0.462857 | 4.838153 | 574.4075 | 0.01286031 | 5.155156e-05 | 0.00356542 | 9.021974 | 0.462857 | 701.7148 | 129.132 | 19.93352 | 0.00202959 | 0.1403709 | 0.355196
82 | 0.468571 | 700.9821 | 127.1037 | 0.468571 | 4.833103 | 565.3851 | 0.01286718 | 5.142578e-05 | 0.003616846 | 8.999962 | 0.468571 | 700.9823 | 127.1037 | 19.94418 | 0.002024638 | 0.1423956 | 0.3543294
83 | 0.474286 | 705.9283 | 116.455 | 0.474286 | 4.867206 | 518.0174 | 0.01287383 | 5.172575e-05 | 0.003668571 | 9.050875 | 0.474286 | 705.9286 | 116.455 | 19.95448 | 0.002036448 | 0.144432 | 0.3563338
84 | 0.48 | 705.745 | 122.5399 | 0.48 | 4.865943 | 545.0846 | 0.0128802 | 5.16324e-05 | 0.003720204 | 9.036122 | 0.48 | 705.7453 | 122.5399 | 19.96435 | 0.002032773 | 0.1464648 | 0.355753
85 | 0.485714 | 707.2111 | 120.0045 | 0.485714 | 4.876051 | 533.8066 | 0.01288631 | 5.166952e-05 | 0.003771873 | 9.042617 | 0.485714 | 707.2114 | 120.0045 | 19.97381 | 0.002034234 | 0.148499 | 0.3560088
86 | 0.491428 | 708.3101 | 118.4833 | 0.491428 | 4.883628 | 527.0398 | 0.01289214 | 5.168046e-05 | 0.003823554 | 9.044534 | 0.491428 | 708.3104 | 118.4833 | 19.98286 | 0.002034665 | 0.1505337 | 0.3560842
87 | 0.497143 | 710.8751 | 119.4975 | 0.497143 | 4.901313 | 531.551 | 0.01289773 | 5.180784e-05 | 0.003875362 | 9.065239 | 0.497143 | 710.8754 | 119.4974 | 19.99151 | 0.00203968 | 0.1525734 | 0.3568994
88 | 0.502857 | 709.7756 | 116.455 | 0.502857 | 4.893732 | 518.0174 | 0.01290302 | 5.165104e-05 | 0.003927013 | 9.039384 | 0.502857 | 709.7759 | 116.455 | 19.99972 | 0.002033507 | 0.1546069 | 0.3558815
89 | 0.508571 | 710.5086 | 112.9054 | 0.508571 | 4.898786 | 502.2281 | 0.01290805 | 5.163762e-05 | 0.00397865 | 9.037036 | 0.508571 | 710.5089 | 112.9054 | 20.00752 | 0.002032978 | 0.1566399 | 0.355789
90 | 0.514286 | 712.1574 | 118.4833 | 0.514286 | 4.910154 | 527.0398 | 0.01291281 | 5.17004e-05 | 0.004030351 | 9.046439 | 0.514286 | 712.1577 | 118.4833 | 20.0149 | 0.00203545 | 0.1586753 | 0.3561592
91 | 0.52 | 709.5923 | 115.9479 | 0.52 | 4.892469 | 515.7618 | 0.01291729 | 5.144053e-05 | 0.004081791 | 9.002543 | 0.52 | 709.5926 | 115.9479 | 20.02184 | 0.002025219 | 0.1607005 | 0.354431
92 | 0.525714 | 712.3406 | 112.9054 | 0.525714 | 4.911418 | 502.2281 | 0.01292151 | 5.157559e-05 | 0.004133367 | 9.02618 | 0.525714 | 712.3409 | 112.9054 | 20.02838 | 0.002030536 | 0.1627311 | 0.3553616
93 | 0.531428 | 717.1042 | 107.8346 | 0.531428 | 4.944261 | 479.672 | 0.01292548 | 5.185642e-05 | 0.004185223 | 9.075328 | 0.531428 | 717.1045 | 107.8346 | 20.03453 | 0.002041593 | 0.1647727 | 0.3572966
94 | 0.537143 | 718.2032 | 108.8488 | 0.537143 | 4.951838 | 484.1832 | 0.01292918 | 5.188167e-05 | 0.004237105 | 9.078158 | 0.537143 | 718.2035 | 108.8488 | 20.04027 | 0.002042587 | 0.1668152 | 0.357408
95 | 0.542857 | 721.1347 | 122.0329 | 0.542857 | 4.972051 | 542.829 | 0.01293262 | 5.20215e-05 | 0.004289126 | 9.104217 | 0.542857 | 721.135 | 122.0329 | 20.04561 | 0.002048091 | 0.1688633 | 0.3584339
96 | 0.548571 | 724.4328 | 122.5399 | 0.548571 | 4.99479 | 545.0846 | 0.0129358 | 5.219698e-05 | 0.004341323 | 9.134928 | 0.548571 | 724.4331 | 122.5399 | 20.05054 | 0.002055 | 0.1709183 | 0.359643
97 | 0.554286 | 726.9973 | 117.9762 | 0.554286 | 5.012472 | 524.7842 | 0.01293872 | 5.232899e-05 | 0.004393652 | 9.156429 | 0.554286 | 726.9976 | 117.9762 | 20.05505 | 0.002060198 | 0.1729785 | 0.3604895
98 | 0.56 | 725.8983 | 120.0045 | 0.56 | 5.004894 | 533.8066 | 0.01294135 | 5.217999e-05 | 0.004445832 | 9.131954 | 0.56 | 725.8986 | 120.0045 | 20.05913 | 0.002054331 | 0.1750329 | 0.359526
99 | 0.565714 | 727.1805 | 121.0187 | 0.565714 | 5.013735 | 538.3178 | 0.01294371 | 5.221214e-05 | 0.004498045 | 9.137582 | 0.565714 | 727.1808 | 121.0187 | 20.06279 | 0.002055597 | 0.1770885 | 0.3597475
100 | 0.571428 | 728.4633 | 122.5399 | 0.571428 | 5.02258 | 545.0846 | 0.01294579 | 5.224497e-05 | 0.004550289 | 9.143327 | 0.571428 | 728.4636 | 122.5399 | 20.06602 | 0.00205689 | 0.1791454 | 0.3599737
101 | 0.577143 | 730.8451 | 126.5966 | 0.577143 | 5.039002 | 563.1295 | 0.01294761 | 5.236623e-05 | 0.004602656 | 9.162944 | 0.577143 | 730.8454 | 126.5966 | 20.06883 | 0.002061664 | 0.181207 | 0.360746
102 | 0.582857 | 726.814 | 125.5824 | 0.582857 | 5.011208 | 558.6183 | 0.01294914 | 5.201114e-05 | 0.004654667 | 9.102404 | 0.582857 | 726.8143 | 125.5824 | 20.0712 | 0.002047684 | 0.1832547 | 0.3583626
103 | 0.588571 | 729.1958 | 124.0612 | 0.588571 | 5.02763 | 551.8515 | 0.0129504 | 5.212499e-05 | 0.004706792 | 9.122329 | 0.588571 | 729.1961 | 124.0612 | 20.07316 | 0.002052166 | 0.1853069 | 0.359147
104 | 0.594286 | 729.9288 | 123.5541 | 0.594286 | 5.032684 | 549.5959 | 0.01295139 | 5.213071e-05 | 0.004758923 | 9.121734 | 0.594286 | 729.9291 | 123.5541 | 20.07469 | 0.002052391 | 0.1873593 | 0.3591236
105 | 0.6 | 735.0589 | 125.0754 | 0.6 | 5.068055 | 556.3627 | 0.0129521 | 5.243227e-05 | 0.004811355 | 9.176105 | 0.6 | 735.0592 | 125.0753 | 20.0758 | 0.002064264 | 0.1894235 | 0.3612642
106 | 0.605714 | 733.7761 | 126.5966 | 0.605714 | 5.05921 | 563.1295 | 0.01295254 | 5.228623e-05 | 0.004863641 | 9.150547 | 0.605714 | 733.7764 | 126.5966 | 20.07648 | 0.002058514 | 0.191482 | 0.360258
107 | 0.611428 | 733.9594 | 122.5399 | 0.611428 | 5.060474 | 545.0846 | 0.01295271 | 5.224563e-05 | 0.004915887 | 9.143443 | 0.611428 | 733.9597 | 122.5399 | 20.07674 | 0.002056916 | 0.193539 | 0.3599783
108 | 0.617143 | 734.8756 | 122.5399 | 0.617143 | 5.066791 | 545.0846 | 0.0129526 | 5.226711e-05 | 0.004968154 | 9.145601 | 0.617143 | 734.8759 | 122.5399 | 20.07657 | 0.002057761 | 0.1955967 | 0.3600632
109 | 0.622857 | 736.3411 | 113.9196 | 0.622857 | 5.076895 | 506.7393 | 0.01295222 | 5.230998e-05 | 0.005020464 | 9.154705 | 0.622857 | 736.3414 | 113.9196 | 20.07597 | 0.002059449 | 0.1976562 | 0.3604217
110 | 0.628571 | 739.0894 | 121.5258 | 0.628571 | 5.095844 | 540.5734 | 0.01295155 | 5.245354e-05 | 0.005072917 | 9.179829 | 0.628571 | 739.0897 | 121.5258 | 20.07495 | 0.002065101 | 0.1997213 | 0.3614108
111 | 0.634286 | 734.6924 | 126.0895 | 0.634286 | 5.065528 | 560.8739 | 0.01295062 | 5.21004e-05 | 0.005125018 | 9.11643 | 0.634286 | 734.6927 | 126.0895 | 20.07351 | 0.002051198 | 0.2017725 | 0.3589148
112 | 0.64 | 736.5244 | 125.5824 | 0.64 | 5.078159 | 558.6183 | 0.01294942 | 5.217161e-05 | 0.005177189 | 9.130489 | 0.64 | 736.5247 | 125.5824 | 20.07164 | 0.002054002 | 0.2038265 | 0.3594683
113 | 0.645714 | 740.3717 | 120.5116 | 0.645714 | 5.104685 | 536.0622 | 0.01294793 | 5.239494e-05 | 0.005229584 | 9.169572 | 0.645714 | 740.372 | 120.5116 | 20.06933 | 0.002062794 | 0.2058893 | 0.361007
114 | 0.651428 | 738.7229 | 123.047 | 0.651428 | 5.093317 | 547.3403 | 0.01294618 | 5.223015e-05 | 0.005281814 | 9.140733 | 0.651428 | 738.7232 | 123.047 | 20.06661 | 0.002056306 | 0.2079456 | 0.3598716
115 | 0.657143 | 743.12 | 128.1178 | 0.657143 | 5.123634 | 569.8963 | 0.01294413 | 5.25024e-05 | 0.005334317 | 9.186772 | 0.657143 | 743.1203 | 128.1178 | 20.06345 | 0.002067025 | 0.2100126 | 0.3616841
116 | 0.662857 | 744.0357 | 125.0754 | 0.662857 | 5.129947 | 556.3627 | 0.01294181 | 5.251085e-05 | 0.005386828 | 9.189858 | 0.662857 | 744.036 | 125.0753 | 20.05985 | 0.002067357 | 0.2120799 | 0.3618056
117 | 0.668571 | 743.3032 | 118.9904 | 0.668571 | 5.124897 | 529.2954 | 0.01293922 | 5.241306e-05 | 0.005439241 | 9.172744 | 0.668571 | 743.3035 | 118.9904 | 20.05584 | 0.002063507 | 0.2141435 | 0.3611319
118 | 0.674286 | 746.2342 | 126.0895 | 0.674286 | 5.145106 | 560.8739 | 0.01293635 | 5.258334e-05 | 0.005491824 | 9.200934 | 0.674286 | 746.2345 | 126.0895 | 20.05138 | 0.002070211 | 0.2162137 | 0.3622417
119 | 0.68 | 742.9367 | 130.1462 | 0.68 | 5.12237 | 578.9188 | 0.01293321 | 5.229748e-05 | 0.005544122 | 9.152516 | 0.68 | 742.937 | 130.1461 | 20.04651 | 0.002058957 | 0.2182726 | 0.3603355
120 | 0.685714 | 744.952 | 131.1603 | 0.685714 | 5.136265 | 583.43 | 0.01292979 | 5.239561e-05 | 0.005596517 | 9.16969 | 0.685714 | 744.9523 | 131.1603 | 20.04121 | 0.00206282 | 0.2203354 | 0.3610116
121 | 0.691428 | 744.5855 | 129.6391 | 0.691428 | 5.133738 | 576.6631 | 0.0129261 | 5.232698e-05 | 0.005648844 | 9.15768 | 0.691428 | 744.5858 | 129.6391 | 20.03549 | 0.002060119 | 0.2223956 | 0.3605388
122 | 0.697143 | 744.0357 | 114.4267 | 0.697143 | 5.129947 | 508.9949 | 0.01292214 | 5.225553e-05 | 0.0057011 | 9.143576 | 0.697143 | 744.036 | 114.4266 | 20.02936 | 0.002057306 | 0.2244529 | 0.3599835
123 | 0.702857 | 745.1352 | 127.1037 | 0.702857 | 5.137529 | 565.3851 | 0.0129179 | 5.228236e-05 | 0.005753382 | 9.14987 | 0.702857 | 745.1355 | 127.1037 | 20.02279 | 0.002058362 | 0.2265112 | 0.3602313
124 | 0.708571 | 750.8145 | 130.1462 | 0.708571 | 5.176686 | 578.9188 | 0.01291336 | 5.263981e-05 | 0.005806022 | 9.212428 | 0.708571 | 750.8148 | 130.1461 | 20.01575 | 0.002072435 | 0.2285837 | 0.3626942
125 | 0.714286 | 750.8145 | 124.0612 | 0.714286 | 5.176686 | 551.8515 | 0.01290854 | 5.260882e-05 | 0.005858631 | 9.205392 | 0.714286 | 750.8148 | 124.0612 | 20.00828 | 0.002071214 | 0.2306549 | 0.3624172
126 | 0.72 | 754.1126 | 122.0329 | 0.72 | 5.199425 | 542.829 | 0.01290343 | 5.279095e-05 | 0.005911422 | 9.238879 | 0.72 | 754.1129 | 122.0329 | 20.00035 | 0.002078385 | 0.2327333 | 0.3637356
127 | 0.725714 | 750.8145 | 118.4833 | 0.725714 | 5.176686 | 527.0398 | 0.01289806 | 5.252154e-05 | 0.005963943 | 9.191729 | 0.725714 | 750.8148 | 118.4833 | 19.99203 | 0.002067778 | 0.234801 | 0.3618793
128 | 0.731428 | 755.9446 | 123.047 | 0.731428 | 5.212057 | 547.3403 | 0.01289238 | 5.284218e-05 | 0.006016785 | 9.247843 | 0.731428 | 755.9449 | 123.047 | 19.98323 | 0.002080402 | 0.2368814 | 0.3640885
129 | 0.737143 | 755.7613 | 131.1603 | 0.737143 | 5.210793 | 583.43 | 0.01288643 | 5.280122e-05 | 0.006069587 | 9.239059 | 0.737143 | 755.7616 | 131.1603 | 19.974 | 0.002078789 | 0.2389602 | 0.3637427
130 | 0.742857 | 756.3111 | 126.5966 | 0.742857 | 5.214584 | 563.1295 | 0.01288019 | 5.279378e-05 | 0.00612238 | 9.239373 | 0.742857 | 756.3114 | 126.5966 | 19.96434 | 0.002078496 | 0.2410387 | 0.3637551
131 | 0.748571 | 756.3111 | 127.1037 | 0.748571 | 5.214584 | 565.3851 | 0.01287368 | 5.275799e-05 | 0.006175138 | 9.233111 | 0.748571 | 756.3114 | 127.1037 | 19.95425 | 0.002077088 | 0.2431158 | 0.3635085
132 | 0.754286 | 759.6086 | 128.6249 | 0.754286 | 5.237319 | 572.1519 | 0.01286686 | 5.296201e-05 | 0.0062281 | 9.267193 | 0.754286 | 759.6089 | 128.6249 | 19.94368 | 0.00208512 | 0.2452009 | 0.3648503
133 | 0.76 | 761.0747 | 121.0187 | 0.76 | 5.247427 | 538.3178 | 0.01285976 | 5.302036e-05 | 0.006281121 | 9.279027 | 0.76 | 761.075 | 121.0187 | 19.93266 | 0.002087417 | 0.2472883 | 0.3653162
134 | 0.765714 | 764.0057 | 129.132 | 0.765714 | 5.267636 | 574.4075 | 0.01285234 | 5.319052e-05 | 0.006334311 | 9.308807 | 0.765714 | 764.006 | 129.132 | 19.92117 | 0.002094116 | 0.2493825 | 0.3664887
135 | 0.771428 | 763.6391 | 126.0895 | 0.771428 | 5.265109 | 560.8739 | 0.01284465 | 5.313184e-05 | 0.006387443 | 9.298538 | 0.771428 | 763.6395 | 126.0895 | 19.90925 | 0.002091806 | 0.2514743 | 0.3660844
136 | 0.777143 | 763.8224 | 131.1603 | 0.777143 | 5.266372 | 583.43 | 0.01283668 | 5.312153e-05 | 0.006440565 | 9.295105 | 0.777143 | 763.8227 | 131.1603 | 19.8969 | 0.0020914 | 0.2535657 | 0.3659492
137 | 0.782857 | 768.586 | 135.217 | 0.782857 | 5.299216 | 601.4748 | 0.01282838 | 5.341153e-05 | 0.006493976 | 9.347485 | 0.782857 | 768.5863 | 135.217 | 19.88403 | 0.002102817 | 0.2556685 | 0.3680114
138 | 0.788571 | 767.3037 | 128.1178 | 0.788571 | 5.290375 | 569.8963 | 0.01281981 | 5.329142e-05 | 0.006547268 | 9.326464 | 0.788571 | 767.3041 | 128.1178 | 19.87075 | 0.002098088 | 0.2577666 | 0.3671838
139 | 0.794286 | 771.3343 | 126.0895 | 0.794286 | 5.318165 | 560.8739 | 0.01281091 | 5.355021e-05 | 0.006600818 | 9.370116 | 0.794286 | 771.3346 | 126.0895 | 19.85696 | 0.002108277 | 0.2598749 | 0.3689024
140 | 0.8 | 768.586 | 128.1178 | 0.8 | 5.299216 | 569.8963 | 0.01280177 | 5.33206e-05 | 0.006654138 | 9.331572 | 0.8 | 768.5863 | 128.1178 | 19.84278 | 0.002099237 | 0.2619741 | 0.3673849
141 | 0.805714 | 768.4027 | 132.1745 | 0.805714 | 5.297952 | 587.9412 | 0.01279234 | 5.327925e-05 | 0.006707418 | 9.324335 | 0.805714 | 768.403 | 132.1745 | 19.82817 | 0.002097609 | 0.2640717 | 0.3671
142 | 0.811428 | 769.5023 | 131.6674 | 0.811428 | 5.305533 | 585.6856 | 0.01278262 | 5.332757e-05 | 0.006760745 | 9.332792 | 0.811428 | 769.5026 | 131.6674 | 19.81311 | 0.002099512 | 0.2661712 | 0.367433
143 | 0.817143 | 771.3343 | 129.132 | 0.817143 | 5.318165 | 574.4075 | 0.0127726 | 5.343665e-05 | 0.006814182 | 9.350244 | 0.817143 | 771.3346 | 129.132 | 19.79757 | 0.002103806 | 0.268275 | 0.3681201
144 | 0.822857 | 772.0667 | 128.1178 | 0.822857 | 5.323215 | 569.8963 | 0.01276228 | 5.345155e-05 | 0.006867633 | 9.35449 | 0.822857 | 772.067 | 128.1178 | 19.78158 | 0.002104393 | 0.2703794 | 0.3682872
145 | 0.828571 | 774.082 | 130.6532 | 0.828571 | 5.33711 | 581.1744 | 0.01275166 | 5.356527e-05 | 0.006921199 | 9.374392 | 0.828571 | 774.0823 | 130.6532 | 19.76511 | 0.00210887 | 0.2724883 | 0.3690707
146 | 0.834286 | 776.2805 | 134.2028 | 0.834286 | 5.352268 | 596.9636 | 0.01274072 | 5.370167e-05 | 0.0069749 | 9.396617 | 0.834286 | 776.2808 | 134.2028 | 19.74815 | 0.00211424 | 0.2746025 | 0.3699458
147 | 0.84 | 774.2653 | 138.2595 | 0.84 | 5.338373 | 615.0085 | 0.01272952 | 5.352869e-05 | 0.007028429 | 9.367989 | 0.84 | 774.2656 | 138.2594 | 19.7308 | 0.00210743 | 0.27671 | 0.3688187
148 | 0.845714 | 773.1663 | 130.6532 | 0.845714 | 5.330796 | 581.1744 | 0.01271806 | 5.342939e-05 | 0.007081858 | 9.35061 | 0.845714 | 773.1666 | 130.6532 | 19.71303 | 0.00210352 | 0.2788135 | 0.3681345
149 | 0.851428 | 774.082 | 137.7524 | 0.851428 | 5.33711 | 612.7529 | 0.0127063 | 5.347009e-05 | 0.007135328 | 9.357733 | 0.851428 | 774.0823 | 137.7524 | 19.69481 | 0.002105123 | 0.2809186 | 0.3684149
150 | 0.857143 | 775.7313 | 128.1178 | 0.857143 | 5.348481 | 569.8963 | 0.01269423 | 5.357151e-05 | 0.0071889 | 9.373842 | 0.857143 | 775.7316 | 128.1178 | 19.6761 | 0.002109116 | 0.2830277 | 0.3690491
151 | 0.862857 | 775.9146 | 129.132 | 0.862857 | 5.349745 | 574.4075 | 0.01268188 | 5.35537e-05 | 0.007242454 | 9.372366 | 0.862857 | 775.9149 | 129.132 | 19.65695 | 0.002108414 | 0.2851361 | 0.368991
152 | 0.868571 | 775.9146 | 125.0754 | 0.868571 | 5.349745 | 556.3627 | 0.01266924 | 5.35334e-05 | 0.007295987 | 9.368814 | 0.868571 | 775.9149 | 125.0753 | 19.63737 | 0.002107616 | 0.2872437 | 0.3688512
153 | 0.874286 | 779.0288 | 128.6249 | 0.874286 | 5.371217 | 572.1519 | 0.01265627 | 5.373801e-05 | 0.007349725 | 9.402977 | 0.874286 | 779.0291 | 128.6249 | 19.61726 | 0.002115671 | 0.2893594 | 0.3701961
154 | 0.88 | 780.4943 | 134.2028 | 0.88 | 5.381321 | 596.9636 | 0.01264299 | 5.381075e-05 | 0.007403536 | 9.417353 | 0.88 | 780.4946 | 134.2028 | 19.59667 | 0.002118535 | 0.2914779 | 0.3707621
155 | 0.885714 | 781.9604 | 130.1462 | 0.885714 | 5.391429 | 578.9188 | 0.01262939 | 5.389364e-05 | 0.007457429 | 9.431858 | 0.885714 | 781.9607 | 130.1461 | 19.5756 | 0.002121798 | 0.2935997 | 0.3713332
156 | 0.891428 | 782.8761 | 130.6532 | 0.891428 | 5.397743 | 581.1744 | 0.01261549 | 5.393932e-05 | 0.007511369 | 9.439853 | 0.891428 | 782.8764 | 130.6532 | 19.55405 | 0.002123596 | 0.2957233 | 0.3716479
157 | 0.897143 | 783.2426 | 134.2028 | 0.897143 | 5.40027 | 596.9636 | 0.0126013 | 5.395737e-05 | 0.007565326 | 9.441359 | 0.897143 | 783.2429 | 134.2028 | 19.53205 | 0.002124307 | 0.2978476 | 0.3717072
158 | 0.902857 | 782.3269 | 133.6957 | 0.902857 | 5.393956 | 594.708 | 0.01258683 | 5.386905e-05 | 0.007619195 | 9.427554 | 0.902857 | 782.3272 | 133.6957 | 19.50963 | 0.00212083 | 0.2999685 | 0.3711638
159 | 0.908571 | 781.7771 | 127.1037 | 0.908571 | 5.390166 | 565.3851 | 0.01257209 | 5.38162e-05 | 0.007673011 | 9.418306 | 0.908571 | 781.7774 | 127.1037 | 19.48678 | 0.002118749 | 0.3020872 | 0.3707997
160 | 0.914286 | 783.2426 | 125.5824 | 0.914286 | 5.40027 | 558.6183 | 0.01255703 | 5.391227e-05 | 0.007726924 | 9.433468 | 0.914286 | 783.2429 | 125.5824 | 19.46344 | 0.002122531 | 0.3042098 | 0.3713966
161 | 0.92 | 785.4411 | 130.1462 | 0.92 | 5.415428 | 578.9188 | 0.01254164 | 5.404061e-05 | 0.007780964 | 9.45758 | 0.92 | 785.4415 | 130.1461 | 19.43958 | 0.002127584 | 0.3063373 | 0.3723459
162 | 0.925714 | 788.0062 | 131.1603 | 0.925714 | 5.433113 | 583.43 | 0.01252591 | 5.420428e-05 | 0.007835169 | 9.486224 | 0.925714 | 788.0065 | 131.1603 | 19.4152 | 0.002134028 | 0.3084714 | 0.3734736
163 | 0.931428 | 787.2731 | 129.6391 | 0.931428 | 5.428059 | 576.6631 | 0.0125099 | 5.414188e-05 | 0.00788931 | 9.475302 | 0.931428 | 787.2735 | 129.6391 | 19.39039 | 0.002131571 | 0.3106029 | 0.3730436
164 | 0.937143 | 790.5712 | 133.1886 | 0.937143 | 5.450799 | 592.4524 | 0.01249353 | 5.436693e-05 | 0.007943677 | 9.513024 | 0.937143 | 790.5715 | 133.1886 | 19.36501 | 0.002140432 | 0.3127434 | 0.3745287
165 | 0.942857 | 792.5865 | 139.2736 | 0.942857 | 5.464694 | 619.5197 | 0.01247683 | 5.448547e-05 | 0.007998163 | 9.535434 | 0.942857 | 792.5868 | 139.2736 | 19.33912 | 0.002145098 | 0.3148885 | 0.375411
166 | 0.948571 | 792.0367 | 135.7241 | 0.948571 | 5.460903 | 603.7304 | 0.01245984 | 5.443799e-05 | 0.008052601 | 9.527125 | 0.948571 | 792.037 | 135.724 | 19.31279 | 0.002143229 | 0.3170317 | 0.3750838
167 | 0.954286 | 791.4869 | 132.1745 | 0.954286 | 5.457112 | 587.9412 | 0.01244256 | 5.440086e-05 | 0.008107002 | 9.51896 | 0.954286 | 791.4873 | 132.1745 | 19.28601 | 0.002141767 | 0.3191735 | 0.3747624
168 | 0.96 | 791.4869 | 137.2453 | 0.96 | 5.457112 | 610.4973 | 0.012425 | 5.438329e-05 | 0.008161385 | 9.517551 | 0.96 | 791.4873 | 137.2453 | 19.25879 | 0.002141075 | 0.3213145 | 0.3747069
169 | 0.965714 | 793.3189 | 128.1178 | 0.965714 | 5.469744 | 569.8963 | 0.0124071 | 5.450189e-05 | 0.008215887 | 9.538307 | 0.965714 | 793.3193 | 128.1178 | 19.23104 | 0.002145745 | 0.3234603 | 0.3755241
170 | 0.971428 | 793.5022 | 136.2311 | 0.971428 | 5.471007 | 605.986 | 0.01238889 | 5.450801e-05 | 0.008270395 | 9.539379 | 0.971428 | 793.5025 | 136.2311 | 19.20282 | 0.002145986 | 0.3256063 | 0.3755663
171 | 0.977143 | 795.3348 | 125.5824 | 0.977143 | 5.483642 | 558.6183 | 0.01237035 | 5.463777e-05 | 0.008325033 | 9.560416 | 0.977143 | 795.3351 | 125.5824 | 19.17408 | 0.002151095 | 0.3277574 | 0.3763945
172 | 0.982857 | 792.953 | 133.1886 | 0.982857 | 5.467221 | 592.4524 | 0.01235156 | 5.445978e-05 | 0.008379492 | 9.530939 | 0.982857 | 792.9533 | 133.1886 | 19.14496 | 0.002144087 | 0.3299015 | 0.375234
173 | 0.988571 | 793.5022 | 133.6957 | 0.988571 | 5.471007 | 594.708 | 0.01233247 | 5.449347e-05 | 0.008433986 | 9.536834 | 0.988571 | 793.5025 | 133.6957 | 19.11536 | 0.002145413 | 0.3320469 | 0.3754661
174 | 0.994286 | 792.22 | 133.1886 | 0.994286 | 5.462167 | 592.4524 | 0.0123131 | 5.441172e-05 | 0.008488398 | 9.520861 | 0.994286 | 792.2203 | 133.1886 | 19.08535 | 0.002142195 | 0.3341891 | 0.3748372
175 | 1 | 791.4869 | 131.1603 | 1 | 5.457112 | 583.43 | 0.01229347 | 5.434946e-05 | 0.008542747 | 9.51163 | 1 | 791.4873 | 131.1603 | 19.05491 | 0.002139744 | 0.3363288 | 0.3744738
176 | 1.005714 | 790.7545 | 136.7382 | 1.005714 | 5.452062 | 608.2417 | 0.01227355 | 5.429756e-05 | 0.008597045 | 9.502549 | 1.005714 | 790.7548 | 136.7382 | 19.02404 | 0.0021377 | 0.3384665 | 0.3741163
177 | 1.011428 | 788.556 | 125.0754 | 1.011428 | 5.436904 | 556.3627 | 0.01225339 | 5.41458e-05 | 0.00865119 | 9.47599 | 1.011428 | 788.5563 | 125.0753 | 18.9928 | 0.002131726 | 0.3405982 | 0.3730707
178 | 1.017143 | 789.2884 | 132.1745 | 1.017143 | 5.441954 | 587.9412 | 0.01223292 | 5.420558e-05 | 0.008705396 | 9.484791 | 1.017143 | 789.2887 | 132.1745 | 18.96106 | 0.002134079 | 0.3427323 | 0.3734172
179 | 1.022857 | 792.5865 | 126.0895 | 1.022857 | 5.464694 | 560.8739 | 0.01221207 | 5.442336e-05 | 0.008759819 | 9.524565 | 1.022857 | 792.5868 | 126.0895 | 18.92874 | 0.002142653 | 0.344875 | 0.3749831
180 | 1.028571 | 796.0672 | 127.6108 | 1.028571 | 5.488693 | 567.6407 | 0.01219082 | 5.4664e-05 | 0.008814483 | 9.566678 | 1.028571 | 796.0676 | 127.6107 | 18.89581 | 0.002152127 | 0.3470271 | 0.3766411
181 | 1.034286 | 796.8003 | 129.132 | 1.034286 | 5.493747 | 574.4075 | 0.01216925 | 5.472636e-05 | 0.00886921 | 9.575915 | 1.034286 | 796.8006 | 129.132 | 18.86238 | 0.002154582 | 0.3491817 | 0.3770047
182 | 1.04 | 796.617 | 135.7241 | 1.04 | 5.492483 | 603.7304 | 0.01214739 | 5.470746e-05 | 0.008923917 | 9.574284 | 1.04 | 796.6173 | 135.724 | 18.82849 | 0.002153838 | 0.3513355 | 0.3769405
183 | 1.045714 | 792.5865 | 132.1745 | 1.045714 | 5.464694 | 587.9412 | 0.01212534 | 5.443471e-05 | 0.008978352 | 9.52655 | 1.045714 | 792.5868 | 132.1745 | 18.79431 | 0.0021431 | 0.3534786 | 0.3750612
184 | 1.051428 | 792.953 | 131.6674 | 1.051428 | 5.467221 | 585.6856 | 0.01210297 | 5.446473e-05 | 0.009032817 | 9.531805 | 1.051428 | 792.9533 | 131.6674 | 18.75965 | 0.002144282 | 0.3556229 | 0.3752681
185 | 1.057143 | 794.785 | 133.6957 | 1.057143 | 5.479852 | 594.708 | 0.01208025 | 5.460581e-05 | 0.009087422 | 9.554823 | 1.057143 | 794.7853 | 133.6957 | 18.72443 | 0.002149836 | 0.3577727 | 0.3761743
186 | 1.062857 | 792.0367 | 127.6108 | 1.062857 | 5.460903 | 567.6407 | 0.01205731 | 5.441393e-05 | 0.009141836 | 9.522914 | 1.062857 | 792.037 | 127.6107 | 18.68887 | 0.002142282 | 0.359915 | 0.3749181
187 | 1.068571 | 791.8535 | 123.047 | 1.068571 | 5.45964 | 547.3403 | 0.01203408 | 5.440861e-05 | 0.009196245 | 9.521982 | 1.068571 | 791.8538 | 123.047 | 18.65286 | 0.002142072 | 0.3620571 | 0.3748814
188 | 1.074286 | 789.1052 | 129.132 | 1.074286 | 5.440691 | 574.4075 | 0.01201062 | 5.423728e-05 | 0.009250482 | 9.490338 | 1.074286 | 789.1055 | 129.132 | 18.6165 | 0.002135327 | 0.3641924 | 0.3736355
189 | 1.08 | 786.9066 | 132.1745 | 1.08 | 5.425532 | 587.9412 | 0.01198694 | 5.408548e-05 | 0.009304568 | 9.465432 | 1.08 | 786.9069 | 132.1745 | 18.57979 | 0.002129351 | 0.3663218 | 0.372655
190 | 1.085714 | 787.0899 | 139.2736 | 1.085714 | 5.426796 | 619.5197 | 0.01196295 | 5.410764e-05 | 0.009358675 | 9.469311 | 1.085714 | 787.0902 | 139.2736 | 18.5426 | 0.002130223 | 0.368452 | 0.3728077
191 | 1.091428 | 790.5712 | 141.809 | 1.091428 | 5.450799 | 630.7977 | 0.01193855 | 5.435743e-05 | 0.009413033 | 9.513025 | 1.091428 | 790.5715 | 141.809 | 18.50479 | 0.002140057 | 0.370592 | 0.3745288
192 | 1.097143 | 787.0899 | 136.7382 | 1.097143 | 5.426796 | 608.2417 | 0.01191395 | 5.413871e-05 | 0.009467172 | 9.47309 | 1.097143 | 787.0902 | 136.7382 | 18.46666 | 0.002131446 | 0.3727235 | 0.3729565
193 | 1.102857 | 789.2884 | 129.6391 | 1.102857 | 5.441954 | 576.6631 | 0.01188899 | 5.429248e-05 | 0.009521464 | 9.501658 | 1.102857 | 789.2887 | 129.6391 | 18.42798 | 0.0021375 | 0.374861 | 0.3740812
194 | 1.108571 | 788.1894 | 133.6957 | 1.108571 | 5.434377 | 594.708 | 0.01186377 | 5.42297e-05 | 0.009575694 | 9.490672 | 1.108571 | 788.1898 | 133.6957 | 18.38887 | 0.002135029 | 0.376996 | 0.3736487
195 | 1.114286 | 785.4411 | 139.2736 | 1.114286 | 5.415428 | 619.5197 | 0.01183832 | 5.40636e-05 | 0.009629757 | 9.459948 | 1.114286 | 785.4415 | 139.2736 | 18.34944 | 0.002128489 | 0.3791245 | 0.3724391
196 | 1.12 | 789.4717 | 135.217 | 1.12 | 5.443218 | 601.4748 | 0.01181245 | 5.4346e-05 | 0.009684103 | 9.511026 | 1.12 | 789.472 | 135.217 | 18.30933 | 0.002139608 | 0.3812641 | 0.3744501
197 | 1.125714 | 783.6091 | 138.7665 | 1.125714 | 5.402797 | 617.2641 | 0.01178647 | 5.395751e-05 | 0.009738061 | 9.443036 | 1.125714 | 783.6094 | 138.7665 | 18.26906 | 0.002124312 | 0.3833884 | 0.3717733
198 | 1.131428 | 781.9604 | 122.5399 | 1.131428 | 5.391429 | 545.0846 | 0.01176024 | 5.385978e-05 | 0.009791921 | 9.425933 | 1.131428 | 781.9607 | 122.5399 | 18.22841 | 0.002120465 | 0.3855089 | 0.3710999
199 | 1.137143 | 782.5102 | 126.0895 | 1.137143 | 5.39522 | 560.8739 | 0.01173369 | 5.392371e-05 | 0.009845844 | 9.43547 | 1.137143 | 782.5105 | 126.0895 | 18.18726 | 0.002122982 | 0.3876319 | 0.3714754
200 | 1.142857 | 781.5939 | 129.6391 | 1.142857 | 5.388902 | 576.6631 | 0.01170688 | 5.386853e-05 | 0.009899713 | 9.427465 | 1.142857 | 781.5942 | 129.6391 | 18.14569 | 0.00212081 | 0.3897527 | 0.3711602
201 | 1.148571 | 780.3116 | 130.1462 | 1.148571 | 5.380061 | 578.9188 | 0.0116798 | 5.379829e-05 | 0.009953511 | 9.415172 | 1.148571 | 780.312 | 130.1461 | 18.10373 | 0.002118044 | 0.3918707 | 0.3706762
202 | 1.154286 | 777.9298 | 123.047 | 1.154286 | 5.36364 | 547.3403 | 0.01165251 | 5.366229e-05 | 0.01000717 | 9.389726 | 1.154286 | 777.9302 | 123.047 | 18.06143 | 0.00211269 | 0.3939834 | 0.3696745
203 | 1.16 | 777.9298 | 130.1462 | 1.16 | 5.36364 | 578.9188 | 0.01162492 | 5.367251e-05 | 0.01006085 | 9.393159 | 1.16 | 777.9302 | 130.1461 | 18.01867 | 0.002113092 | 0.3960965 | 0.3698096
204 | 1.165714 | 777.7466 | 132.1745 | 1.165714 | 5.362376 | 587.9412 | 0.01159704 | 5.368027e-05 | 0.01011453 | 9.394516 | 1.165714 | 777.7469 | 132.1745 | 17.97545 | 0.002113397 | 0.3982099 | 0.369863
205 | 1.171428 | 774.082 | 129.132 | 1.171428 | 5.33711 | 574.4075 | 0.011569 | 5.344834e-05 | 0.01016797 | 9.353926 | 1.171428 | 774.0823 | 129.132 | 17.93198 | 0.002104266 | 0.4003142 | 0.368265
206 | 1.177143 | 772.6165 | 122.0329 | 1.177143 | 5.327005 | 542.829 | 0.0115407 | 5.33782e-05 | 0.01022135 | 9.340018 | 1.177143 | 772.6168 | 122.0329 | 17.88812 | 0.002101505 | 0.4024157 | 0.3677174
207 | 1.182857 | 770.9678 | 122.0329 | 1.182857 | 5.315638 | 542.829 | 0.01151217 | 5.327738e-05 | 0.01027463 | 9.324008 | 1.182857 | 770.9681 | 122.0329 | 17.8439 | 0.002097536 | 0.4045132 | 0.3670871
208 | 1.188571 | 769.8682 | 123.047 | 1.188571 | 5.308057 | 547.3403 | 0.01148338 | 5.322453e-05 | 0.01032785 | 9.314759 | 1.188571 | 769.8685 | 123.047 | 17.79928 | 0.002095455 | 0.4066087 | 0.366723
209 | 1.194286 | 769.8682 | 131.1603 | 1.194286 | 5.308057 | 583.43 | 0.01145429 | 5.325778e-05 | 0.01038111 | 9.318946 | 1.194286 | 769.8685 | 131.1603 | 17.75419 | 0.002096764 | 0.4087054 | 0.3668878
210 | 1.2 | 769.1357 | 133.6957 | 1.2 | 5.303006 | 594.708 | 0.01142494 | 5.322247e-05 | 0.01043433 | 9.314398 | 1.2 | 769.1361 | 133.6957 | 17.70869 | 0.002095374 | 0.4108008 | 0.3667088
211 | 1.205714 | 770.0515 | 127.6108 | 1.205714 | 5.30932 | 567.6407 | 0.01139525 | 5.331136e-05 | 0.01048765 | 9.329954 | 1.205714 | 770.0518 | 127.6107 | 17.66267 | 0.002098874 | 0.4128997 | 0.3673212
212 | 1.211428 | 766.3874 | 120.0045 | 1.211428 | 5.284058 | 533.8066 | 0.0113654 | 5.308377e-05 | 0.01054073 | 9.290125 | 1.211428 | 766.3878 | 120.0045 | 17.6164 | 0.002089913 | 0.4149896 | 0.3657531
213 | 1.217143 | 763.2726 | 124.0612 | 1.217143 | 5.262582 | 551.8515 | 0.01133537 | 5.290394e-05 | 0.01059363 | 9.257032 | 1.217143 | 763.2729 | 124.0612 | 17.56986 | 0.002082833 | 0.4170724 | 0.3644503
214 | 1.222857 | 762.3569 | 125.0754 | 1.222857 | 5.256268 | 556.3627 | 0.01130509 | 5.28586e-05 | 0.01064649 | 9.250717 | 1.222857 | 762.3572 | 125.0753 | 17.52292 | 0.002081048 | 0.4191535 | 0.3642017
215 | 1.228571 | 764.0057 | 122.5399 | 1.228571 | 5.267636 | 545.0846 | 0.01127444 | 5.30012e-05 | 0.01069949 | 9.275674 | 1.228571 | 764.006 | 122.5399 | 17.47542 | 0.002086663 | 0.4212401 | 0.3651842
216 | 1.234286 | 761.2574 | 126.0895 | 1.234286 | 5.248687 | 560.8739 | 0.0112436 | 5.284867e-05 | 0.01075234 | 9.247362 | 1.234286 | 761.2577 | 126.0895 | 17.42762 | 0.002080658 | 0.4233208 | 0.3640696
217 | 1.24 | 759.0588 | 125.5824 | 1.24 | 5.233529 | 558.6183 | 0.01121256 | 5.271632e-05 | 0.01080506 | 9.225818 | 1.24 | 759.0591 | 125.5824 | 17.3795 | 0.002075447 | 0.4253962 | 0.3632214
218 | 1.245714 | 757.2268 | 130.1462 | 1.245714 | 5.220897 | 578.9188 | 0.0111813 | 5.261923e-05 | 0.01085768 | 9.208827 | 1.245714 | 757.2271 | 130.1461 | 17.33104 | 0.002071625 | 0.4274679 | 0.3625524
219 | 1.251428 | 756.1279 | 124.0612 | 1.251428 | 5.21332 | 551.8515 | 0.01114978 | 5.257371e-05 | 0.01091025 | 9.20086 | 1.251428 | 756.1282 | 124.0612 | 17.28219 | 0.002069832 | 0.4295377 | 0.3622388
220 | 1.257143 | 758.3264 | 122.5399 | 1.257143 | 5.228478 | 545.0846 | 0.01111787 | 5.276764e-05 | 0.01096302 | 9.233182 | 1.257143 | 758.3267 | 122.5399 | 17.23273 | 0.002077467 | 0.4316152 | 0.3635113
221 | 1.262857 | 757.4101 | 122.5399 | 1.262857 | 5.222161 | 545.0846 | 0.0110857 | 5.27272e-05 | 0.01101575 | 9.227722 | 1.262857 | 757.4104 | 122.5399 | 17.18288 | 0.002075875 | 0.433691 | 0.3632963
222 | 1.268571 | 753.013 | 126.5966 | 1.268571 | 5.191844 | 563.1295 | 0.01105343 | 5.245406e-05 | 0.0110682 | 9.17992 | 1.268571 | 753.0133 | 126.5966 | 17.13285 | 0.002065122 | 0.4357562 | 0.3614144
223 | 1.274286 | 754.6618 | 123.047 | 1.274286 | 5.203212 | 547.3403 | 0.01102078 | 5.261204e-05 | 0.01112081 | 9.205955 | 1.274286 | 754.6621 | 123.047 | 17.08224 | 0.002071341 | 0.4378275 | 0.3624394
224 | 1.28 | 753.7461 | 118.9904 | 1.28 | 5.196898 | 529.2954 | 0.01098787 | 5.257363e-05 | 0.01117339 | 9.200846 | 1.28 | 753.7464 | 118.9904 | 17.03124 | 0.002069829 | 0.4398973 | 0.3622382
225 | 1.285714 | 751.181 | 126.5966 | 1.285714 | 5.179213 | 563.1295 | 0.01095478 | 5.242992e-05 | 0.01122582 | 9.175694 | 1.285714 | 751.1813 | 126.5966 | 16.97994 | 0.002064171 | 0.4419615 | 0.361248
226 | 1.291428 | 754.1126 | 116.455 | 1.291428 | 5.199425 | 518.0174 | 0.01092126 | 5.267082e-05 | 0.01127849 | 9.217854 | 1.291428 | 754.1129 | 116.455 | 16.92798 | 0.002073655 | 0.4440352 | 0.3629078
227 | 1.297143 | 752.6465 | 125.5824 | 1.297143 | 5.189317 | 558.6183 | 0.01088749 | 5.261459e-05 | 0.0113311 | 9.206403 | 1.297143 | 752.6468 | 125.5824 | 16.87565 | 0.002071442 | 0.4461066 | 0.362457
228 | 1.302857 | 748.616 | 126.5966 | 1.302857 | 5.161528 | 563.1295 | 0.01085361 | 5.236106e-05 | 0.01138346 | 9.163643 | 1.302857 | 748.6163 | 126.5966 | 16.82313 | 0.00206146 | 0.4481681 | 0.3607735
229 | 1.308571 | 745.8683 | 127.1037 | 1.308571 | 5.142583 | 565.3851 | 0.01081956 | 5.220678e-05 | 0.01143567 | 9.136643 | 1.308571 | 745.8686 | 127.1037 | 16.77035 | 0.002055386 | 0.4502235 | 0.3597106
230 | 1.314286 | 746.2342 | 120.5116 | 1.314286 | 5.145106 | 536.0622 | 0.01078518 | 5.228031e-05 | 0.01148795 | 9.14791 | 1.314286 | 746.2345 | 120.5116 | 16.71707 | 0.002058281 | 0.4522817 | 0.3601541
231 | 1.32 | 744.952 | 124.0612 | 1.32 | 5.136265 | 551.8515 | 0.01075057 | 5.222078e-05 | 0.01154017 | 9.139094 | 1.32 | 744.9523 | 124.0612 | 16.66342 | 0.002055937 | 0.4543377 | 0.359807
232 | 1.325714 | 741.4712 | 120.5116 | 1.325714 | 5.112266 | 536.0622 | 0.01071583 | 5.201666e-05 | 0.01159219 | 9.103371 | 1.325714 | 741.4715 | 120.5116 | 16.60956 | 0.002047901 | 0.4563856 | 0.3584006
233 | 1.331428 | 739.0894 | 127.6108 | 1.331428 | 5.095844 | 567.6407 | 0.01068089 | 5.189001e-05 | 0.01164408 | 9.081205 | 1.331428 | 739.0897 | 127.6107 | 16.55541 | 0.002042915 | 0.4584285 | 0.357528
234 | 1.337143 | 739.0894 | 124.5683 | 1.337143 | 5.095844 | 554.1071 | 0.01064565 | 5.194034e-05 | 0.01169602 | 9.088424 | 1.337143 | 739.0897 | 124.5683 | 16.50079 | 0.002044897 | 0.4604734 | 0.3578122
235 | 1.342857 | 737.4407 | 123.047 | 1.342857 | 5.084477 | 547.3403 | 0.0106102 | 5.185728e-05 | 0.01174787 | 9.075478 | 1.342857 | 737.441 | 123.047 | 16.44584 | 0.002041626 | 0.462515 | 0.3573025
236 | 1.348571 | 732.4939 | 128.1178 | 1.348571 | 5.050369 | 569.8963 | 0.01057468 | 5.155154e-05 | 0.01179943 | 9.02197 | 1.348571 | 732.4942 | 128.1178 | 16.39079 | 0.002029589 | 0.4645446 | 0.3551959
237 | 1.354286 | 732.3106 | 126.0895 | 1.354286 | 5.049106 | 560.8739 | 0.01053888 | 5.159058e-05 | 0.01185102 | 9.027223 | 1.354286 | 732.3109 | 126.0895 | 16.33529 | 0.002031126 | 0.4665757 | 0.3554027
238 | 1.36 | 728.0968 | 118.4833 | 1.36 | 5.020053 | 527.0398 | 0.01050299 | 5.132796e-05 | 0.01190234 | 8.982842 | 1.36 | 728.0971 | 118.4833 | 16.27966 | 0.002020787 | 0.4685965 | 0.3536554
239 | 1.365714 | 726.6313 | 121.5258 | 1.365714 | 5.009949 | 540.5734 | 0.01046687 | 5.126849e-05 | 0.01195361 | 8.972434 | 1.365714 | 726.6316 | 121.5258 | 16.22369 | 0.002018446 | 0.470615 | 0.3532456
240 | 1.371428 | 727.9136 | 116.455 | 1.371428 | 5.018789 | 518.0174 | 0.0104304 | 5.140377e-05 | 0.01200502 | 8.996109 | 1.371428 | 727.9139 | 116.455 | 16.16715 | 0.002023771 | 0.4726387 | 0.3541777
241 | 1.377143 | 723.6998 | 113.9196 | 1.377143 | 4.989736 | 506.7393 | 0.01039384 | 5.116026e-05 | 0.01205618 | 8.951926 | 1.377143 | 723.7001 | 113.9196 | 16.11048 | 0.002014184 | 0.4746529 | 0.3524382
242 | 1.382857 | 720.0357 | 116.9621 | 1.382857 | 4.964474 | 520.273 | 0.01035717 | 5.093777e-05 | 0.01210712 | 8.914556 | 1.382857 | 720.036 | 116.962 | 16.05364 | 0.002005425 | 0.4766583 | 0.350967
243 | 1.388571 | 717.2874 | 122.0329 | 1.388571 | 4.945525 | 542.829 | 0.01032035 | 5.078924e-05 | 0.0121579 | 8.888562 | 1.388571 | 717.2877 | 122.0329 | 15.99657 | 0.001999578 | 0.4786579 | 0.3499436
244 | 1.394286 | 717.2874 | 108.8488 | 1.394286 | 4.945525 | 484.1832 | 0.01028323 | 5.084485e-05 | 0.01220875 | 8.896736 | 1.394286 | 717.2877 | 108.8488 | 15.93904 | 0.002001767 | 0.4806597 | 0.3502654
245 | 1.4 | 713.4402 | 113.9196 | 1.4 | 4.918999 | 506.7393 | 0.01024602 | 5.061028e-05 | 0.01225936 | 8.857242 | 1.4 | 713.4405 | 113.9196 | 15.88137 | 0.001992532 | 0.4826522 | 0.3487105
246 | 1.405714 | 710.8751 | 110.37 | 1.405714 | 4.901313 | 490.9501 | 0.01020866 | 5.047578e-05 | 0.01230984 | 8.833703 | 1.405714 | 710.8754 | 110.37 | 15.82345 | 0.001987236 | 0.4846394 | 0.3477838
247 | 1.411428 | 711.0584 | 114.4267 | 1.411428 | 4.902577 | 508.9949 | 0.01017099 | 5.053707e-05 | 0.01236037 | 8.84443 | 1.411428 | 711.0587 | 114.4266 | 15.76507 | 0.00198965 | 0.4866291 | 0.3482061
248 | 1.417143 | 703.18 | 116.9621 | 1.417143 | 4.848257 | 520.273 | 0.01013345 | 5.00339e-05 | 0.01241041 | 8.754839 | 1.417143 | 703.1803 | 116.962 | 15.70687 | 0.00196984 | 0.4885989 | 0.3446789
249 | 1.422857 | 704.0963 | 112.3983 | 1.422857 | 4.854575 | 499.9725 | 0.01009557 | 5.013926e-05 | 0.01246055 | 8.774809 | 1.422857 | 704.0966 | 112.3983 | 15.64817 | 0.001973988 | 0.4905729 | 0.3454651
250 | 1.428571 | 700.4323 | 106.3134 | 1.428571 | 4.829312 | 472.9052 | 0.0100576 | 4.992755e-05 | 0.01251047 | 8.737758 | 1.428571 | 700.4326 | 106.3133 | 15.58932 | 0.001965653 | 0.4925386 | 0.3440064
251 | 1.434286 | 696.585 | 118.9904 | 1.434286 | 4.802786 | 529.2954 | 0.01001955 | 4.971147e-05 | 0.01256018 | 8.69842 | 1.434286 | 696.5853 | 118.9904 | 15.53034 | 0.001957145 | 0.4944957 | 0.3424577
252 | 1.44 | 690.5386 | 113.4125 | 1.44 | 4.761098 | 504.4837 | 0.009981554 | 4.932072e-05 | 0.01260951 | 8.631557 | 1.44 | 690.5389 | 113.4125 | 15.47144 | 0.001941762 | 0.4964375 | 0.3398253
253 | 1.445714 | 687.6076 | 111.8912 | 1.445714 | 4.74089 | 497.7169 | 0.009943435 | 4.916109e-05 | 0.01265867 | 8.603621 | 1.445714 | 687.6079 | 111.8912 | 15.41236 | 0.001935477 | 0.498373 | 0.3387254
254 | 1.451428 | 683.2106 | 111.3842 | 1.451428 | 4.710573 | 495.4613 | 0.009905281 | 4.889657e-05 | 0.01270756 | 8.557327 | 1.451428 | 683.2109 | 111.3842 | 15.35322 | 0.001925063 | 0.500298 | 0.3369028
255 | 1.457143 | 683.5771 | 104.285 | 1.457143 | 4.7131 | 463.8828 | 0.009866819 | 4.898204e-05 | 0.01275655 | 8.570785 | 1.457143 | 683.5774 | 104.285 | 15.2936 | 0.001928428 | 0.5022265 | 0.3374327
256 | 1.462857 | 681.3786 | 108.8488 | 1.462857 | 4.697942 | 484.1832 | 0.009828207 | 4.886706e-05 | 0.01280541 | 8.552164 | 1.462857 | 681.3789 | 108.8488 | 15.23375 | 0.001923901 | 0.5041504 | 0.3366995
257 | 1.468571 | 678.2638 | 115.4408 | 1.468571 | 4.676466 | 513.5061 | 0.009789492 | 4.869508e-05 | 0.01285411 | 8.522065 | 1.468571 | 678.2641 | 115.4408 | 15.17374 | 0.00191713 | 0.5060675 | 0.3355145
258 | 1.474286 | 677.1648 | 111.3842 | 1.474286 | 4.668889 | 495.4613 | 0.009750553 | 4.867671e-05 | 0.01290278 | 8.517359 | 1.474286 | 677.1651 | 111.3842 | 15.11339 | 0.001916407 | 0.5079839 | 0.3353293
259 | 1.48 | 671.8515 | 110.8771 | 1.48 | 4.632255 | 493.2057 | 0.00971165 | 4.833827e-05 | 0.01295112 | 8.45962 | 1.48 | 671.8517 | 110.8771 | 15.05309 | 0.001903082 | 0.509887 | 0.3330561
260 | 1.485714 | 669.6529 | 121.0187 | 1.485714 | 4.617096 | 538.3178 | 0.009672597 | 4.823245e-05 | 0.01299935 | 8.441101 | 1.485714 | 669.6532 | 121.0187 | 14.99256 | 0.001898916 | 0.5117859 | 0.332327
261 | 1.491428 | 669.4697 | 113.9196 | 1.491428 | 4.615833 | 506.7393 | 0.009633278 | 4.827235e-05 | 0.01304763 | 8.448084 | 1.491428 | 669.4699 | 113.9196 | 14.93161 | 0.001900487 | 0.5136864 | 0.3326019
262 | 1.497143 | 666.1722 | 113.9196 | 1.497143 | 4.593097 | 506.7393 | 0.009593869 | 4.809635e-05 | 0.01309572 | 8.415809 | 1.497143 | 666.1724 | 113.9196 | 14.87053 | 0.001893558 | 0.5155799 | 0.3313312
263 | 1.502857 | 661.4086 | 106.8204 | 1.502857 | 4.560254 | 475.1608 | 0.009554475 | 4.77974e-05 | 0.01314352 | 8.364963 | 1.502857 | 661.4089 | 106.8204 | 14.80947 | 0.001881788 | 0.5174617 | 0.3293294
264 | 1.508571 | 657.5613 | 108.8488 | 1.508571 | 4.533728 | 484.1832 | 0.009515038 | 4.757283e-05 | 0.01319109 | 8.325661 | 1.508571 | 657.5616 | 108.8488 | 14.74834 | 0.001872947 | 0.5193347 | 0.3277821
265 | 1.514286 | 654.08 | 110.37 | 1.514286 | 4.509725 | 490.9501 | 0.009475532 | 4.738289e-05 | 0.01323848 | 8.29097 | 1.514286 | 654.0803 | 110.37 | 14.6871 | 0.001865469 | 0.5212001 | 0.3264163
266 | 1.52 | 649.1338 | 101.2426 | 1.52 | 4.475621 | 450.3491 | 0.009436064 | 4.70699e-05 | 0.01328555 | 8.237645 | 1.52 | 649.134 | 101.2425 | 14.62593 | 0.001853147 | 0.5230533 | 0.3243169
267 | 1.525714 | 643.0874 | 109.3558 | 1.525714 | 4.433933 | 486.4389 | 0.009396698 | 4.668475e-05 | 0.01333223 | 8.17024 | 1.525714 | 643.0876 | 109.3558 | 14.56491 | 0.001837983 | 0.5248913 | 0.3216632
268 | 1.531428 | 639.9731 | 105.2992 | 1.531428 | 4.412461 | 468.394 | 0.009357261 | 4.651216e-05 | 0.01337874 | 8.140035 | 1.531428 | 639.9734 | 105.2992 | 14.50378 | 0.001831188 | 0.5267225 | 0.320474
269 | 1.537143 | 635.9426 | 95.15758 | 1.537143 | 4.384672 | 423.2819 | 0.009317803 | 4.628085e-05 | 0.01342502 | 8.098137 | 1.537143 | 635.9429 | 95.15757 | 14.44262 | 0.001822082 | 0.5285445 | 0.3188245
270 | 1.542857 | 630.0801 | 96.17174 | 1.542857 | 4.344251 | 427.7931 | 0.009278458 | 4.589942e-05 | 0.01347092 | 8.0328 | 1.542857 | 630.0803 | 96.17173 | 14.38164 | 0.001807065 | 0.5303516 | 0.3162521
271 | 1.548571 | 628.0642 | 99.72131 | 1.548571 | 4.330352 | 443.5823 | 0.009238982 | 4.580616e-05 | 0.01351673 | 8.016479 | 1.548571 | 628.0645 | 99.7213 | 14.32045 | 0.001803393 | 0.532155 | 0.3156096
272 | 1.554286 | 622.2017 | 105.2992 | 1.554286 | 4.289931 | 468.394 | 0.009199613 | 4.543983e-05 | 0.01356217 | 7.950977 | 1.554286 | 622.2019 | 105.2992 | 14.25943 | 0.001788971 | 0.533944 | 0.3130307
273 | 1.56 | 618.9042 | 104.285 | 1.56 | 4.267196 | 463.8828 | 0.009160207 | 4.52445e-05 | 0.01360741 | 7.918184 | 1.56 | 618.9044 | 104.285 | 14.19835 | 0.001781281 | 0.5357252 | 0.3117397
274 | 1.565714 | 611.5756 | 103.2709 | 1.565714 | 4.216666796 | 459.3716 | 0.009121019 | 4.476155e-05 | 0.01365218 | 7.833664 | 1.565714 | 611.5758 | 103.2709 | 14.13761 | 0.001762267 | 0.5374875 | 0.3084121
275 | 1.571428 | 606.4461 | 95.66466 | 1.571428 | 4.1813 | 425.5375 | 0.009081915 | 4.44387e-05 | 0.01369661 | 7.777161 | 1.571428 | 606.4463 | 95.66465 | 14.077 | 0.001749556 | 0.5392371 | 0.3061876
276 | 1.577143 | 602.7815 | 100.7355 | 1.577143 | 4.156034 | 448.0935 | 0.009042797 | 4.423051e-05 | 0.01374084 | 7.739372 | 1.577143 | 602.7817 | 100.7355 | 14.01636 | 0.00174136 | 0.5409784 | 0.3046998
277 | 1.582857 | 594.9037 | 100.2284 | 1.582857 | 4.101718 | 445.8379 | 0.009003957 | 4.369668e-05 | 0.01378454 | 7.647301 | 1.582857 | 594.9039 | 100.2284 | 13.95616 | 0.001720342 | 0.5426988 | 0.301075
278 | 1.588571 | 588.4914 | 93.63634 | 1.588571 | 4.057507 | 416.515 | 0.008965302 | 4.327704e-05 | 0.01382782 | 7.573861 | 1.588571 | 588.4916 | 93.63633 | 13.89625 | 0.001703821 | 0.5444026 | 0.2981837
279 | 1.594286 | 582.8121 | 93.12926 | 1.594286 | 4.018349 | 414.2594 | 0.008926781 | 4.291789e-05 | 0.01387074 | 7.509693 | 1.594286 | 582.8123 | 93.12925 | 13.83654 | 0.001689682 | 0.5460923 | 0.2956573
280 | 1.6 | 577.4987 | 96.67882 | 1.6 | 3.981715 | 430.0487 | 0.00888839 | 4.256983e-05 | 0.01391331 | 7.450093 | 1.6 | 577.499 | 96.67881 | 13.77703 | 0.001675978 | 0.5477683 | 0.2933109
281 | 1.605714 | 566.3228 | 94.6505 | 1.605714 | 3.90466 | 421.0262 | 0.00885052 | 4.179529e-05 | 0.0139551 | 7.314541 | 1.605714 | 566.3231 | 94.65049 | 13.71833 | 0.001645485 | 0.5494137 | 0.2879742
282 | 1.611428 | 561.3766 | 91.60801 | 1.611428 | 3.870557 | 407.4926 | 0.008812763 | 4.147922e-05 | 0.01399658 | 7.259227 | 1.611428 | 561.3768 | 91.608 | 13.65981 | 0.001633041 | 0.5510468 | 0.2857965
283 | 1.617143 | 552.216 | 91.10093 | 1.617143 | 3.807397 | 405.237 | 0.008775403 | 4.085745e-05 | 0.01403744 | 7.149159 | 1.617143 | 552.2162 | 91.10092 | 13.6019 | 0.001608562 | 0.5526553 | 0.2814631
284 | 1.622857 | 546.9026 | 91.10093 | 1.622857 | 3.770762 | 405.237 | 0.008738199 | 4.050478e-05 | 0.01407794 | 7.08869 | 1.622857 | 546.9029 | 91.10092 | 13.54424 | 0.001594677 | 0.55425 | 0.2790824
285 | 1.628571 | 539.9411 | 102.2567 | 1.628571 | 3.722764 | 454.8604 | 0.008701264 | 4.003604e-05 | 0.01411798 | 7.006657 | 1.628571 | 539.9413 | 102.2567 | 13.48699 | 0.001576223 | 0.5558262 | 0.2758528
286 | 1.634286 | 531.3303 | 85.01596 | 1.634286 | 3.663395 | 378.1697 | 0.008664712 | 3.945032e-05 | 0.01415743 | 6.902943 | 1.634286 | 531.3305 | 85.01595 | 13.43033 | 0.001553163 | 0.5573794 | 0.2717695
287 | 1.64 | 521.2534 | 89.57969 | 1.64 | 3.593917 | 398.4702 | 0.008628666 | 3.873996e-05 | 0.01419617 | 6.779831 | 1.64 | 521.2536 | 89.57968 | 13.37446 | 0.001525196 | 0.5589046 | 0.2669226
288 | 1.645714 | 512.8258 | 82.48056 | 1.645714 | 3.535811 | 366.8917 | 0.008593014 | 3.815724e-05 | 0.01423433 | 6.67785 | 1.645714 | 512.826 | 82.48055 | 13.3192 | 0.001502254 | 0.5604069 | 0.2629076
289 | 1.651428 | 500.9175 | 79.43807 | 1.651428 | 3.453706 | 353.358 | 0.008558009 | 3.731323e-05 | 0.01427164 | 6.530142 | 1.651428 | 500.9177 | 79.43806 | 13.26494 | 0.001469026 | 0.5618759 | 0.2570924
290 | 1.657143 | 490.2913 | 82.98764 | 1.657143 | 3.380441 | 369.1473 | 0.008523567 | 3.656879e-05 | 0.01430821 | 6.398738 | 1.657143 | 490.2915 | 82.98763 | 13.21156 | 0.001439717 | 0.5633156 | 0.251919
291 | 1.662857 | 482.413 | 78.42391 | 1.662857 | 3.326122 | 348.8468 | 0.008489516 | 3.601465e-05 | 0.01434422 | 6.302879 | 1.662857 | 482.4132 | 78.4239 | 13.15878 | 0.0014179 | 0.5647335 | 0.248145
292 | 1.668571 | 470.5046 | 73.86018 | 1.668571 | 3.244016 | 328.5463 | 0.008456143 | 3.516383e-05 | 0.01437939 | 6.153978 | 1.668571 | 470.5048 | 73.86018 | 13.10705 | 0.001384404 | 0.5661179 | 0.2422827
293 | 1.674286 | 455.848 | 73.3531 | 1.674286 | 3.142962 | 326.2907 | 0.008423651 | 3.411061e-05 | 0.0144135 | 5.968611 | 1.674286 | 455.8482 | 73.35309 | 13.05669 | 0.001342938 | 0.5674608 | 0.2349848
294 | 1.68 | 441.9238 | 70.8177 | 1.68 | 3.046959 | 315.0127 | 0.008392012 | 3.309722e-05 | 0.01444659 | 5.792302 | 1.68 | 441.924 | 70.81769 | 13.00765 | 0.001303041 | 0.5687639 | 0.2280435
295 | 1.685714 | 429.4657 | 70.8177 | 1.685714 | 2.961063 | 315.0127 | 0.008361129 | 3.219688e-05 | 0.01447879 | 5.634736 | 1.685714 | 429.4659 | 70.81769 | 12.95978 | 0.001267594 | 0.5700315 | 0.2218401
296 | 1.691428 | 412.7938 | 69.29646 | 1.691428 | 2.846114 | 308.2459 | 0.008331317 | 3.097746e-05 | 0.01450977 | 5.421327 | 1.691428 | 412.7939 | 69.29645 | 12.91357 | 0.001219586 | 0.5712511 | 0.2134382
297 | 1.697143 | 398.6863 | 70.8177 | 1.697143 | 2.748847 | 315.0127 | 0.008302399 | 2.995268e-05 | 0.01453972 | 5.241065 | 1.697143 | 398.6865 | 70.81769 | 12.86874 | 0.00117924 | 0.5724303 | 0.2063412
298 | 1.702857 | 384.7627 | 63.71857 | 1.702857 | 2.652847 | 283.4342 | 0.008274384 | 2.892846e-05 | 0.01456865 | 5.062734 | 1.702857 | 384.7629 | 63.71856 | 12.82532 | 0.001138916 | 0.5735692 | 0.1993203
299 | 1.708571 | 369.5563 | 61.69024 | 1.708571 | 2.548002 | 274.4118 | 0.008247373 | 2.781016e-05 | 0.01459646 | 4.867021 | 1.708571 | 369.5565 | 61.69024 | 12.78345 | 0.001094889 | 0.5746641 | 0.1916151
300 | 1.714286 | 356.3652 | 57.12651 | 1.714286 | 2.457052 | 254.1113 | 0.008221226 | 2.68456e-05 | 0.01462331 | 4.697394 | 1.714286 | 356.3653 | 57.12651 | 12.74293 | 0.001056914 | 0.575721 | 0.1849369
301 | 1.72 | 344.0903 | 57.12651 | 1.72 | 2.37242 | 254.1113 | 0.008195893 | 2.593837e-05 | 0.01464924 | 4.539441 | 1.72 | 344.0905 | 57.12651 | 12.70366 | 0.001021196 | 0.5767422 | 0.1787182
302 | 1.725714 | 330.7159 | 59.66192 | 1.725714 | 2.280207 | 265.3893 | 0.00817146 | 2.495061e-05 | 0.0146742 | 4.366576 | 1.725714 | 330.716 | 59.66191 | 12.66579 | 0.0009823082 | 0.5777245 | 0.1719125
303 | 1.731428 | 317.5248 | 53.06987 | 1.731428 | 2.189257 | 236.0664 | 0.008147925 | 2.397439e-05 | 0.01469817 | 4.195727 | 1.731428 | 317.5249 | 53.06986 | 12.62931 | 0.000943874 | 0.5786684 | 0.1651862
304 | 1.737143 | 310.38 | 48.50614 | 1.737143 | 2.139995 | 215.766 | 0.008124842 | 2.345727e-05 | 0.01472163 | 4.10451 | 1.737143 | 310.3801 | 48.50613 | 12.59353 | 0.0009235152 | 0.5795919 | 0.161595
305 | 1.742857 | 297.738 | 44.95657 | 1.742857 | 2.052832 | 199.9767 | 0.008102634 | 2.251479e-05 | 0.01474414 | 3.940286 | 1.742857 | 297.7382 | 44.95657 | 12.55911 | 0.0008864097 | 0.5804783 | 0.1551295
306 | 1.748571 | 286.9287 | 45.97074 | 1.748571 | 1.978304 | 204.4879 | 0.008081168 | 2.171317e-05 | 0.01476585 | 3.799995 | 1.748571 | 286.9288 | 45.97073 | 12.52584 | 0.0008548496 | 0.5813332 | 0.1496062
307 | 1.754286 | 278.5011 | 48.50614 | 1.754286 | 1.920198 | 215.766 | 0.008060269 | 2.109406e-05 | 0.01478695 | 3.690998 | 1.754286 | 278.5012 | 48.50613 | 12.49344 | 0.0008304751 | 0.5821636 | 0.145315
308 | 1.76 | 266.9593 | 43.94241 | 1.76 | 1.84062 | 195.4655 | 0.008040184 | 2.023013e-05 | 0.01480718 | 3.54045 | 1.76 | 266.9594 | 43.94241 | 12.46231 | 0.0007964623 | 0.5829601 | 0.1393879
309 | 1.765714 | 261.2794 | 41.40701 | 1.765714 | 1.801459 | 184.1875 | 0.008020474 | 1.981301e-05 | 0.01482699 | 3.46745 | 1.765714 | 261.2795 | 41.407 | 12.43176 | 0.0007800401 | 0.5837402 | 0.1365138
310 | 1.771428 | 252.3026 | 38.36452 | 1.771428 | 1.739566 | 170.6538 | 0.00800139 | 1.914475e-05 | 0.01484614 | 3.3505 | 1.771428 | 252.3027 | 38.36452 | 12.40218 | 0.0007537309 | 0.5844939 | 0.1319095
311 | 1.777143 | 244.241 | 41.91409 | 1.777143 | 1.683983 | 186.4431 | 0.007982867 | 1.854802e-05 | 0.01486468 | 3.245498 | 1.777143 | 244.2411 | 41.91408 | 12.37347 | 0.0007302374 | 0.5852241 | 0.1277756
312 | 1.782857 | 235.9967 | 35.32204 | 1.782857 | 1.62714 | 157.1202 | 0.007964927 | 1.792981e-05 | 0.01488261 | 3.137873 | 1.782857 | 235.9968 | 35.32203 | 12.34566 | 0.0007058984 | 0.58593 | 0.1235384
313 | 1.788571 | 231.2331 | 33.29371 | 1.788571 | 1.594297 | 148.0978 | 0.007947308 | 1.757852e-05 | 0.01490019 | 3.076394 | 1.788571 | 231.2332 | 33.29371 | 12.31835 | 0.000692068 | 0.5866221 | 0.121118
314 | 1.794286 | 225.3705 | 38.36452 | 1.794286 | 1.553876 | 170.6538 | 0.007930093 | 1.714598e-05 | 0.01491734 | 3.000171 | 1.794286 | 225.3706 | 38.36452 | 12.29167 | 0.0006750389 | 0.5872971 | 0.118117
315 | 1.8 | 218.0425 | 33.29371 | 1.8 | 1.503351 | 148.0978 | 0.007913402 | 1.65951e-05 | 0.01493393 | 2.904287 | 1.8 | 218.0426 | 33.29371 | 12.2658 | 0.0006533506 | 0.5879505 | 0.1143421
316 | 1.805714 | 215.111 | 35.82912 | 1.805714 | 1.483138 | 159.3758 | 0.0078969 | 1.638129e-05 | 0.01495032 | 2.866869 | 1.805714 | 215.111 | 35.82911 | 12.24022 | 0.0006449331 | 0.5885954 | 0.1128689
317 | 1.811428 | 211.0804 | 30.25123 | 1.811428 | 1.455349 | 134.5641 | 0.007880671 | 1.608336e-05 | 0.0149664 | 2.814729 | 1.811428 | 211.0805 | 30.25122 | 12.21506 | 0.0006332036 | 0.5892286 | 0.1108162
318 | 1.817143 | 204.1183 | 35.32204 | 1.817143 | 1.407347 | 157.1202 | 0.007864941 | 1.556407e-05 | 0.01498196 | 2.723371 | 1.817143 | 204.1184 | 35.32203 | 12.19068 | 0.0006127588 | 0.5898414 | 0.1072194
319 | 1.822857 | 198.9882 | 37.85744 | 1.822857 | 1.371976 | 168.3982 | 0.007849578 | 1.517831e-05 | 0.01499714 | 2.656337 | 1.822857 | 198.9883 | 37.85744 | 12.16687 | 0.0005975716 | 0.5904389 | 0.1045803
320 | 1.828571 | 199.538 | 34.30788 | 1.828571 | 1.375767 | 152.609 | 0.007834141 | 1.52284e-05 | 0.01501237 | 2.665102 | 1.828571 | 199.5381 | 34.30787 | 12.14294 | 0.0005995434 | 0.5910385 | 0.1049253
321 | 1.834286 | 194.9577 | 33.29371 | 1.834286 | 1.344187 | 148.0978 | 0.007819025 | 1.488925e-05 | 0.01502726 | 2.605293 | 1.834286 | 194.9578 | 33.29371 | 12.11951 | 0.0005861913 | 0.5916247 | 0.1025706
322 | 1.84 | 193.4922 | 33.80079429 | 1.84 | 1.334082 | 150.3534 | 0.007803996 | 1.478246e-05 | 0.01504204 | 2.587061 | 1.84 | 193.4923 | 33.80079 | 12.09622 | 0.0005819871 | 0.5922067 | 0.1018528
323 | 1.845714 | 189.4617 | 31.77247 | 1.845714 | 1.306293 | 141.3309 | 0.00778925 | 1.448197e-05 | 0.01505652 | 2.534472 | 1.845714 | 189.4618 | 31.77247 | 12.07336 | 0.0005701567 | 0.5927768 | 0.0997824
324 | 1.851428 | 187.4464 | 19.60253 | 1.851428 | 1.292398 | 87.19636 | 0.007774634 | 1.433523e-05 | 0.01507086 | 2.508791 | 1.851428 | 187.4465 | 19.60253 | 12.05071 | 0.0005643795 | 0.5933412 | 0.09877136
325 | 1.857143 | 183.0494 | 32.27955 | 1.857143 | 1.262082 | 143.5865 | 0.007760331 | 1.40084e-05 | 0.01508487 | 2.451164 | 1.857143 | 183.0495 | 32.27955 | 12.02854 | 0.0005515123 | 0.5938927 | 0.09650259
326 | 1.862857 | 183.2326 | 43.43533 | 1.862857 | 1.263345 | 193.2099 | 0.007745988 | 1.402701e-05 | 0.01509889 | 2.454849 | 1.862857 | 183.2327 | 43.43533 | 12.00631 | 0.0005522446 | 0.594445 | 0.09664764
327 | 1.868571 | 176.8203 | 30.75831 | 1.868571 | 1.219134 | 136.8197 | 0.007732123 | 1.354269e-05 | 0.01511244 | 2.37009 | 1.868571 | 176.8204 | 30.75831 | 11.98481 | 0.0005331772 | 0.5949781 | 0.09331068
328 | 1.874286 | 174.9883 | 34.30788 | 1.874286 | 1.206502 | 152.609 | 0.007718374 | 1.341119e-05 | 0.01512585 | 2.346664 | 1.874286 | 174.9884 | 34.30787 | 11.9635 | 0.0005279997 | 0.5955061 | 0.0923884
329 | 1.88 | 175.7208 | 24.16626 | 1.88 | 1.211553 | 107.4968 | 0.007704544 | 1.34715e-05 | 0.01513932 | 2.35763 | 1.88 | 175.7208 | 24.16625 | 11.94207 | 0.0005303743 | 0.5960365 | 0.09282014
330 | 1.885714 | 171.3237 | 36.3362 | 1.885714 | 1.181236 | 161.6314 | 0.007691037 | 1.314064e-05 | 0.01515246 | 2.299727 | 1.885714 | 171.3238 | 36.33619 | 11.92113 | 0.0005173482 | 0.5965539 | 0.09054046
331 | 1.891428 | 169.675 | 32.78663 | 1.891428 | 1.169868 | 145.8422 | 0.007677637 | 1.302031e-05 | 0.01516548 | 2.278669 | 1.891428 | 169.675 | 32.78663 | 11.90036 | 0.000512611 | 0.5970665 | 0.08971141
332 | 1.897143 | 170.7745 | 35.32204 | 1.897143 | 1.177449 | 157.1202 | 0.007664123 | 1.311322e-05 | 0.01517859 | 2.294527 | 1.897143 | 170.7746 | 35.32203 | 11.87941 | 0.0005162688 | 0.5975827 | 0.09033575
333 | 1.902857 | 168.576 | 24.16626 | 1.902857 | 1.162291 | 107.4968 | 0.007650763 | 1.294824e-05 | 0.01519154 | 2.266055 | 1.902857 | 168.5761 | 24.16625 | 11.85871 | 0.0005097734 | 0.5980925 | 0.0892148
334 | 1.908571 | 164.1789 | 27.20874 | 1.908571 | 1.131974 | 121.0305 | 0.007637729 | 1.26163e-05 | 0.01520416 | 2.207964 | 1.908571 | 164.179 | 27.20874 | 11.8385 | 0.0004967052 | 0.5985892 | 0.08692775
335 | 1.914286 | 164.5449 | 24.16626 | 1.914286 | 1.134497 | 107.4968 | 0.007624641 | 1.265249e-05 | 0.01521681 | 2.213909 | 1.914286 | 164.545 | 24.16625 | 11.81822 | 0.0004981298 | 0.5990873 | 0.08716181
336 | 1.92 | 162.3464 | 28.72999 | 1.92 | 1.119339 | 127.7973 | 0.007611709 | 1.248696e-05 | 0.0152293 | 2.185328 | 1.92 | 162.3464 | 28.72998 | 11.79817 | 0.000491613 | 0.599579 | 0.08603658
337 | 1.925714 | 162.7129 | 33.29371 | 1.925714 | 1.121866 | 148.0978 | 0.007598726 | 1.252091e-05 | 0.01524182 | 2.191269 | 1.925714 | 162.7129 | 33.29371 | 11.77805 | 0.0004929496 | 0.6000719 | 0.08627048
338 | 1.931428 | 158.6823 | 30.75831 | 1.931428 | 1.094077 | 136.8197 | 0.007586044 | 1.221625e-05 | 0.01525403 | 2.137951 | 1.931428 | 158.6824 | 30.75831 | 11.75839 | 0.000480955 | 0.6005529 | 0.08417134
339 | 1.937143 | 158.1326 | 24.67334 | 1.937143 | 1.090286 | 109.7524 | 0.007573382 | 1.218153e-05 | 0.01526622 | 2.131502 | 1.937143 | 158.1326 | 24.67334 | 11.73877 | 0.0004795881 | 0.6010325 | 0.08391743
340 | 1.942857 | 159.2321 | 35.32204 | 1.942857 | 1.097867 | 157.1202 | 0.007560614 | 1.226965e-05 | 0.01527849 | 2.147297 | 1.942857 | 159.2322 | 35.32203 | 11.71898 | 0.0004830575 | 0.6015155 | 0.0845393
341 | 1.948571 | 157.4001 | 29.74415 | 1.948571 | 1.085236 | 132.3085 | 0.007547973 | 1.213395e-05 | 0.01529062 | 2.123547 | 1.948571 | 157.4002 | 29.74414 | 11.69938 | 0.0004777147 | 0.6019932 | 0.08360425
342 | 1.954286 | 153.0031 | 28.2229 | 1.954286 | 1.054919 | 125.5417 | 0.007535663 | 1.180222e-05 | 0.01530242 | 2.06513 | 1.954286 | 153.0031 | 28.2229 | 11.6803 | 0.0004646545 | 0.6024579 | 0.08130437
343 | 1.96 | 151.7203 | 24.67334 | 1.96 | 1.046075 | 109.7524 | 0.007523439 | 1.170632e-05 | 0.01531413 | 2.048708 | 1.96 | 151.7203 | 24.67334 | 11.66135 | 0.0004608789 | 0.6029188 | 0.08065785
344 | 1.965714 | 151.7203 | 33.80079429 | 1.965714 | 1.046075 | 150.3534 | 0.007511196 | 1.171144e-05 | 0.01532584 | 2.049604 | 1.965714 | 151.7203 | 33.80079 | 11.64238 | 0.0004610804 | 0.6033798 | 0.08069311
345 | 1.971428 | 152.27 | 25.18042 | 1.971428 | 1.049865 | 112.008 | 0.007498889 | 1.175904e-05 | 0.0153376 | 2.057936 | 1.971428 | 152.2701 | 25.18042 | 11.6233 | 0.0004629548 | 0.6038428 | 0.08102114
346 | 1.977143 | 151.1711 | 24.67334 | 1.977143 | 1.042288 | 109.7524 | 0.00748665 | 1.168133e-05 | 0.01534928 | 2.043978 | 1.977143 | 151.1711 | 24.67334 | 11.60433 | 0.0004598953 | 0.6043027 | 0.08047161
347 | 1.982857 | 149.8882 | 28.2229 | 1.982857 | 1.033443 | 125.5417 | 0.007474498 | 1.158522e-05 | 0.01536087 | 2.027515 | 1.982857 | 149.8883 | 28.2229 | 11.58549 | 0.0004561114 | 0.6047588 | 0.07982348
348 | 1.988571 | 148.2395 | 27.71582 | 1.988571 | 1.022076 | 123.2861 | 0.007462461 | 1.146273e-05 | 0.01537233 | 2.006078 | 1.988571 | 148.2396 | 27.71582 | 11.56684 | 0.0004512889 | 0.6052101 | 0.07897951
349 | 1.994286 | 147.1405 | 33.80079429 | 1.994286 | 1.014499 | 150.3534 | 0.007450493 | 1.138463e-05 | 0.01538371 | 1.992062 | 1.994286 | 147.1406 | 33.80079 | 11.54829 | 0.0004482141 | 0.6056583 | 0.07842767
350 | 2 | 147.873 | 25.6875 | 2 | 1.019549 | 114.2637 | 0.00743845 | 1.144425e-05 | 0.01539516 | 2.002845 | 2 | 147.873 | 25.6875 | 11.52962 | 0.0004505614 | 0.6061089 | 0.07885219
351 | 2.005714 | 146.2242 | 23.65918 | 2.005714 | 1.008181 | 105.2412 | 0.007426522 | 1.132151e-05 | 0.01540648 | 1.981363 | 2.005714 | 146.2243 | 23.65917 | 11.51113 | 0.0004457289 | 0.6065546 | 0.07800646
352 | 2.011428 | 145.1253 | 26.70166 | 2.011428 | 1.000604 | 118.7749 | 0.007414667 | 1.124122e-05 | 0.01541772 | 1.967311 | 2.011428 | 145.1253 | 26.70166 | 11.49276 | 0.0004425678 | 0.6069972 | 0.07745324
353 | 2.017143 | 144.209 | 26.19458 | 2.017143 | 0.9942862 | 116.5193 | 0.007402866 | 1.117695e-05 | 0.0154289 | 1.955722 | 2.017143 | 144.209 | 26.19458 | 11.47447 | 0.0004400376 | 0.6074372 | 0.07699695
354 | 2.022857 | 144.0257 | 27.20874 | 2.022857 | 0.9930227 | 121.0305 | 0.007391065 | 1.116554e-05 | 0.01544006 | 1.954068 | 2.022857 | 144.0258 | 27.20874 | 11.45617 | 0.0004395886 | 0.6078768 | 0.07693185
355 | 2.028571 | 139.2621 | 19.09545 | 2.028571 | 0.960179 | 84.94076 | 0.007379638 | 1.080071e-05 | 0.01545086 | 1.890218 | 2.028571 | 139.2622 | 19.09545 | 11.43846 | 0.0004252249 | 0.608302 | 0.07441808
356 | 2.034286 | 140.1784 | 24.67334 | 2.034286 | 0.9664967 | 109.7524 | 0.007368117 | 1.08782e-05 | 0.01546174 | 1.903448 | 2.034286 | 140.1785 | 24.67334 | 11.4206 | 0.0004282759 | 0.6087303 | 0.07493892
357 | 2.04 | 139.8119 | 25.18042 | 2.04 | 0.9639696 | 112.008 | 0.007356611 | 1.085238e-05 | 0.01547259 | 1.899261 | 2.04 | 139.812 | 25.18042 | 11.40277 | 0.0004272592 | 0.6091575 | 0.0747741
358 | 2.045714 | 140.9109 | 27.20874 | 2.045714 | 0.9715468 | 121.0305 | 0.007344998 | 1.094228e-05 | 0.01548354 | 1.914995 | 2.045714 | 140.9109 | 27.20874 | 11.38477 | 0.0004307988 | 0.6095883 | 0.07539356
359 | 2.051428 | 139.6287 | 23.1521 | 2.051428 | 0.9627061 | 102.9856 | 0.007333474 | 1.084724e-05 | 0.01549438 | 1.898363 | 2.051428 | 139.6287 | 23.15209 | 11.36691 | 0.0004270571 | 0.6100154 | 0.07473873
360 | 2.057143 | 136.3312 | 19.60253 | 2.057143 | 0.9399706 | 87.19636 | 0.007322205 | 1.059726e-05 | 0.01550498 | 1.854289 | 2.057143 | 136.3312 | 19.60253 | 11.34944 | 0.0004172152 | 0.6104326 | 0.07300353
361 | 2.062857 | 135.5981 | 19.60253 | 2.062857 | 0.9349165 | 87.19636 | 0.007310982 | 1.054273e-05 | 0.01551552 | 1.84507 | 2.062857 | 135.5982 | 19.60253 | 11.33204 | 0.0004150684 | 0.6108477 | 0.07264061
362 | 2.068571 | 135.5981 | 26.70166 | 2.068571 | 0.9349165 | 118.7749 | 0.007299743 | 1.054704e-05 | 0.01552607 | 1.845825 | 2.068571 | 135.5982 | 26.70166 | 11.31462 | 0.0004152381 | 0.6112629 | 0.0726703
363 | 2.074286 | 134.8651 | 24.67334 | 2.074286 | 0.9298624 | 109.7524 | 0.007288547 | 1.049614e-05 | 0.01553657 | 1.836594 | 2.074286 | 134.8651 | 24.67334 | 11.29727 | 0.0004132339 | 0.6116762 | 0.0723069
364 | 2.08 | 129.3691 | 24.67334 | 2.08 | 0.8919687 | 109.7524 | 0.007277795 | 1.007058e-05 | 0.01554664 | 1.76244 | 2.08 | 129.3691 | 24.67334 | 11.28061 | 0.0003964797 | 0.6120726 | 0.06938742
365 | 2.085714 | 131.5676 | 25.6875 | 2.085714 | 0.907127 | 114.2637 | 0.007266846 | 1.024581e-05 | 0.01555688 | 1.793107 | 2.085714 | 131.5676 | 25.6875 | 11.26363 | 0.0004033786 | 0.612476 | 0.07059478
366 | 2.091428 | 129.0026 | 22.13793 | 2.091428 | 0.8894416 | 98.4744 | 0.007256095 | 1.005e-05 | 0.01556693 | 1.758838 | 2.091428 | 129.0026 | 22.13793 | 11.24697 | 0.0003956695 | 0.6128717 | 0.06924563
367 | 2.097143 | 126.071 | 18.08129 | 2.097143 | 0.8692292 | 80.42954 | 0.007245573 | 9.827111e-06 | 0.01557676 | 1.719529 | 2.097143 | 126.071 | 18.08129 | 11.23066 | 0.0003868943 | 0.6132586 | 0.06769805
368 | 2.102857 | 128.636 | 21.12377 | 2.102857 | 0.8869146 | 93.96319 | 0.007234824 | 1.002924e-05 | 0.01558679 | 1.755205 | 2.102857 | 128.6361 | 21.12377 | 11.214 | 0.0003948522 | 0.6136534 | 0.06910258
369 | 2.108571 | 126.9873 | 26.19458 | 2.108571 | 0.8755468 | 116.5193 | 0.0072242 | 9.904543e-06 | 0.01559669 | 1.733382 | 2.108571 | 126.9873 | 26.19458 | 11.19753 | 0.0003899428 | 0.6140434 | 0.06824341
370 | 2.114286 | 123.14 | 17.06713 | 2.114286 | 0.8490208 | 75.91833 | 0.007213882 | 9.609781e-06 | 0.0156063 | 1.681502 | 2.114286 | 123.1401 | 17.06712 | 11.18154 | 0.0003783381 | 0.6144217 | 0.06620088
371 | 2.12 | 122.0405 | 22.13793 | 2.12 | 0.8414397 | 98.4744 | 0.007203645 | 9.52588e-06 | 0.01561583 | 1.667112 | 2.12 | 122.0405 | 22.13793 | 11.16567 | 0.0003750349 | 0.6147967 | 0.06563438
372 | 2.125714 | 122.7735 | 22.13793 | 2.125714 | 0.8464938 | 98.4744 | 0.007193333 | 9.586723e-06 | 0.01562542 | 1.67776 | 2.125714 | 122.7735 | 22.13793 | 11.14969 | 0.0003774303 | 0.6151742 | 0.0660536
373 | 2.131428 | 119.4754 | 23.1521 | 2.131428 | 0.8237543 | 102.9856 | 0.007183286 | 9.332637e-06 | 0.01563475 | 1.633293 | 2.131428 | 119.4755 | 23.15209 | 11.13412 | 0.0003674268 | 0.6155416 | 0.06430291
374 | 2.137143 | 119.2927 | 29.74415 | 2.137143 | 0.8224948 | 132.3085 | 0.00717324 | 9.323439e-06 | 0.01564407 | 1.631398 | 2.137143 | 119.2928 | 29.74414 | 11.11854 | 0.0003670647 | 0.6159087 | 0.0642283
375 | 2.142857 | 115.9947 | 24.67334 | 2.142857 | 0.7997553 | 109.7524 | 0.007163461 | 9.067349e-06 | 0.01565314 | 1.586865 | 2.142857 | 115.9947 | 24.67334 | 11.10339 | 0.0003569824 | 0.6162657 | 0.06247505
376 | 2.148571 | 115.8114 | 17.06713 | 2.148571 | 0.7984918 | 75.91833 | 0.007153686 | 9.056282e-06 | 0.0156622 | 1.584929 | 2.148571 | 115.8114 | 17.06712 | 11.08824 | 0.0003565467 | 0.6166222 | 0.06239879
377 | 2.154286 | 116.3612 | 20.10961 | 2.154286 | 0.8022824 | 89.45197 | 0.007143852 | 9.104164e-06 | 0.0156713 | 1.59303 | 2.154286 | 116.3612 | 20.10961 | 11.07299 | 0.0003584318 | 0.6169806 | 0.06271773
378 | 2.16 | 113.9794 | 25.6875 | 2.16 | 0.7858606 | 114.2637 | 0.007134208 | 8.919422e-06 | 0.01568022 | 1.560977 | 2.16 | 113.9794 | 25.6875 | 11.05804 | 0.0003511585 | 0.6173318 | 0.06145582
379 | 2.165714 | 114.5292 | 19.60253 | 2.165714 | 0.7896511 | 87.19636 | 0.007124507 | 8.965653e-06 | 0.01568918 | 1.569068 | 2.165714 | 114.5292 | 19.60253 | 11.04301 | 0.0003529787 | 0.6176848 | 0.06177436
380 | 2.171428 | 113.9794 | 22.64501 | 2.171428 | 0.7858606 | 100.73 | 0.007114841 | 8.925801e-06 | 0.01569811 | 1.562093 | 2.171428 | 113.9794 | 22.64501 | 11.02802 | 0.0003514097 | 0.6180362 | 0.06149977
381 | 2.177143 | 111.7809 | 19.09545 | 2.177143 | 0.7707023 | 84.94076 | 0.007105348 | 8.758237e-06 | 0.01570687 | 1.5325 | 2.177143 | 111.7809 | 19.09545 | 11.01331 | 0.0003448127 | 0.618381 | 0.06033468
382 | 2.182857 | 115.2616 | 21.12377 | 2.182857 | 0.7947012 | 93.96319 | 0.00709555 | 9.032654e-06 | 0.0157159 | 1.580793 | 2.182857 | 115.2617 | 21.12377 | 10.99812 | 0.0003556165 | 0.6187366 | 0.062236
383 | 2.188571 | 111.2311 | 24.67334 | 2.188571 | 0.7669117 | 109.7524 | 0.007086083 | 8.71985e-06 | 0.01572462 | 1.52605 | 2.188571 | 111.2311 | 24.67334 | 10.98345 | 0.0003433014 | 0.6190799 | 0.06008074
384 | 2.194286 | 111.2311 | 17.06713 | 2.194286 | 0.7669117 | 75.91833 | 0.007076604 | 8.724439e-06 | 0.01573335 | 1.526586 | 2.194286 | 111.2311 | 17.06712 | 10.96876 | 0.000343482 | 0.6194234 | 0.06010185
385 | 2.2 | 108.8493 | 21.63085 | 2.2 | 0.7504899 | 96.21879 | 0.007067319 | 8.539069e-06 | 0.01574188 | 1.494412 | 2.2 | 108.8494 | 21.63085 | 10.95437 | 0.000336184 | 0.6197596 | 0.05883514
386 | 2.205714 | 106.834 | 19.60253 | 2.205714 | 0.7365951 | 87.19636 | 0.007058195 | 8.383811e-06 | 0.01575027 | 1.46724 | 2.205714 | 106.8341 | 19.60253 | 10.94022 | 0.0003300715 | 0.6200896 | 0.0577654
387 | 2.211428 | 107.0173 | 21.12377 | 2.211428 | 0.7378586 | 93.96319 | 0.007049046 | 8.401046e-06 | 0.01575867 | 1.470257 | 2.211428 | 107.0173 | 21.12377 | 10.92604 | 0.00033075 | 0.6204204 | 0.05788415
388 | 2.217143 | 104.4523 | 16.05296 | 2.217143 | 0.7201733 | 71.40711 | 0.007040105 | 8.203846e-06 | 0.01576687 | 1.435494 | 2.217143 | 104.4523 | 16.05296 | 10.91218 | 0.0003229862 | 0.6207434 | 0.05651553
389 | 2.222857 | 106.4681 | 19.60253 | 2.222857 | 0.734072 | 87.19636 | 0.007030982 | 8.363547e-06 | 0.01577524 | 1.463694 | 2.222857 | 106.4681 | 19.60253 | 10.89804 | 0.0003292737 | 0.6210727 | 0.05762578
390 | 2.228571 | 103.3533 | 24.16626 | 2.228571 | 0.7125961 | 107.4968 | 0.007022117 | 8.121543e-06 | 0.01578336 | 1.421341 | 2.228571 | 103.3533 | 24.16625 | 10.8843 | 0.000319746 | 0.6213924 | 0.05595834
391 | 2.234286 | 104.4523 | 23.1521 | 2.234286 | 0.7201733 | 102.9856 | 0.007013146 | 8.212081e-06 | 0.01579157 | 1.436934 | 2.234286 | 104.4523 | 23.15209 | 10.8704 | 0.0003233104 | 0.6217157 | 0.05657225
392 | 2.24 | 102.6203 | 22.13793 | 2.24 | 0.707542 | 98.4744 | 0.007004325 | 8.069288e-06 | 0.01579964 | 1.412196 | 2.24 | 102.6203 | 22.13793 | 10.85672 | 0.0003176887 | 0.6220334 | 0.0555983
393 | 2.245714 | 102.8035 | 17.06713 | 2.245714 | 0.7088055 | 75.91833 | 0.006995478 | 8.086366e-06 | 0.01580773 | 1.415185 | 2.245714 | 102.8036 | 17.06712 | 10.84301 | 0.000318361 | 0.6223518 | 0.05571596
394 | 2.251428 | 100.2385 | 21.63085 | 2.251428 | 0.6911202 | 96.21879 | 0.006986843 | 7.887145e-06 | 0.01581561 | 1.380319 | 2.251428 | 100.2385 | 21.63085 | 10.82963 | 0.0003105177 | 0.6226623 | 0.05434331
395 | 2.257143 | 98.77298 | 21.12377 | 2.257143 | 0.681016 | 93.96319 | 0.006978324 | 7.775668e-06 | 0.01582339 | 1.360572 | 2.257143 | 98.77302 | 21.12377 | 10.81642 | 0.0003061288 | 0.6229684 | 0.05356585
396 | 2.262857 | 98.40646 | 20.10961 | 2.262857 | 0.6784889 | 89.45197 | 0.006969829 | 7.747919e-06 | 0.01583114 | 1.355954 | 2.262857 | 98.4065 | 20.10961 | 10.80326 | 0.0003050363 | 0.6232734 | 0.05338403
397 | 2.268571 | 99.87253 | 23.65918 | 2.268571 | 0.6885971 | 105.2412 | 0.006961199 | 7.865886e-06 | 0.015839 | 1.376599 | 2.268571 | 99.87257 | 23.65917 | 10.78988 | 0.0003096807 | 0.6235831 | 0.05419684
398 | 2.274286 | 96.75771 | 20.61669 | 2.274286 | 0.6671212 | 91.70758 | 0.006952828 | 7.624288e-06 | 0.01584663 | 1.334084 | 2.274286 | 96.75775 | 20.61669 | 10.7769 | 0.000300169 | 0.6238833 | 0.052523
399 | 2.28 | 97.67401 | 20.10961 | 2.28 | 0.6734388 | 89.45197 | 0.00694437 | 7.69758e-06 | 0.01585432 | 1.347144 | 2.28 | 97.67405 | 20.10961 | 10.7638 | 0.0003030545 | 0.6241863 | 0.05303719
400 | 2.285714 | 92.72718 | 21.12377 | 2.285714 | 0.6393317 | 93.96319 | 0.006936333 | 7.309928e-06 | 0.01586163 | 1.279301 | 2.285714 | 92.72722 | 21.12377 | 10.75134 | 0.0002877926 | 0.6244741 | 0.05036622
401 | 2.291428 | 91.81089 | 18.58837 | 2.291428 | 0.633014 | 82.68515 | 0.006928368 | 7.239856e-06 | 0.01586887 | 1.267038 | 2.291428 | 91.81092 | 18.58837 | 10.73899 | 0.0002850339 | 0.6247592 | 0.04988342
402 | 2.297143 | 91.81089 | 16.56004 | 2.297143 | 0.633014 | 73.66272 | 0.006920393 | 7.24329e-06 | 0.01587612 | 1.267417 | 2.297143 | 91.81092 | 16.56004 | 10.72663 | 0.0002851691 | 0.6250443 | 0.04989835
403 | 2.302857 | 90.16214 | 25.18042 | 2.302857 | 0.6216463 | 112.008 | 0.006912556 | 7.114063e-06 | 0.01588323 | 1.245023 | 2.302857 | 90.16217 | 25.18042 | 10.71448 | 0.0002800814 | 0.6253244 | 0.04901669
404 | 2.308571 | 88.33013 | 15.54588 | 2.308571 | 0.609015 | 69.15151 | 0.006904871 | 6.971525e-06 | 0.0158902 | 1.220078 | 2.308571 | 88.33017 | 15.54588 | 10.70257 | 0.0002744696 | 0.6255989 | 0.04803459
405 | 2.314286 | 86.13161 | 20.61669 | 2.314286 | 0.5938567 | 91.70758 | 0.006897369 | 6.801112e-06 | 0.015897 | 1.190046 | 2.314286 | 86.13164 | 20.61669 | 10.69094 | 0.0002677605 | 0.6258667 | 0.04685223
406 | 2.32 | 82.28433 | 14.53172 | 2.32 | 0.5673307 | 64.64029 | 0.006890197 | 6.49794e-06 | 0.0159035 | 1.137196 | 2.32 | 82.28437 | 14.53172 | 10.67983 | 0.0002558246 | 0.6261225 | 0.04477154
407 | 2.325714 | 81.5513 | 21.63085 | 2.325714 | 0.5622766 | 96.21879 | 0.006883083 | 6.441778e-06 | 0.01590994 | 1.127367 | 2.325714 | 81.55133 | 21.63085 | 10.6688 | 0.0002536134 | 0.6263761 | 0.04438457
408 | 2.331428 | 80.63558 | 20.10961 | 2.331428 | 0.555963 | 89.45197 | 0.006876042 | 6.371134e-06 | 0.01591632 | 1.115004 | 2.331428 | 80.63562 | 20.10961 | 10.65789 | 0.0002508322 | 0.6266269 | 0.04389783
409 | 2.337143 | 76.23853 | 17.06713 | 2.337143 | 0.5256464 | 75.91833 | 0.006869379 | 6.026284e-06 | 0.01592234 | 1.054468 | 2.337143 | 76.23856 | 17.06712 | 10.64756 | 0.0002372554 | 0.6268642 | 0.0415145
410 | 2.342857 | 75.5055 | 17.06713 | 2.342857 | 0.5205923 | 75.91833 | 0.006862776 | 5.968782e-06 | 0.01592831 | 1.044589 | 2.342857 | 75.50553 | 17.06712 | 10.63732 | 0.0002349916 | 0.6270992 | 0.04112558
411 | 2.348571 | 73.85675 | 16.56004 | 2.348571 | 0.5092246 | 73.66272 | 0.006856313 | 5.839871e-06 | 0.01593415 | 1.022028 | 2.348571 | 73.85678 | 16.56004 | 10.62731 | 0.0002299163 | 0.6273291 | 0.04023736
412 | 2.354286 | 72.94046 | 14.02464 | 2.354286 | 0.5029069 | 62.38468 | 0.006849923 | 5.76982e-06 | 0.01593992 | 1.009592 | 2.354286 | 72.94049 | 14.02464 | 10.6174 | 0.0002271584 | 0.6275562 | 0.03974775
413 | 2.36 | 68.90992 | 21.12377 | 2.36 | 0.4751174 | 93.96319 | 0.006843883 | 5.451281e-06 | 0.01594537 | 0.9540219 | 2.36 | 68.90995 | 21.12377 | 10.60804 | 0.0002146175 | 0.6277709 | 0.03755994
414 | 2.365714 | 69.09318 | 18.58837 | 2.365714 | 0.4763809 | 82.68515 | 0.006837822 | 5.46703e-06 | 0.01595084 | 0.9567781 | 2.365714 | 69.09321 | 18.58837 | 10.59865 | 0.0002152375 | 0.6279861 | 0.03766845
415 | 2.371428 | 66.7114 | 15.54588 | 2.371428 | 0.4599591 | 69.15151 | 0.006831967 | 5.279738e-06 | 0.01595612 | 0.9240004 | 2.371428 | 66.71143 | 15.54588 | 10.58957 | 0.0002078638 | 0.628194 | 0.03637799
416 | 2.377143 | 62.49761 | 14.53172 | 2.377143 | 0.430906 | 64.64029 | 0.006826476 | 4.948139e-06 | 0.01596107 | 0.8658161 | 2.377143 | 62.49763 | 14.53172 | 10.58106 | 0.0001948087 | 0.6283888 | 0.03408727
417 | 2.382857 | 61.76457 | 15.0388 | 2.382857 | 0.4258519 | 66.8959 | 0.006821048 | 4.890251e-06 | 0.01596596 | 0.8558367 | 2.382857 | 61.7646 | 15.0388 | 10.57265 | 0.0001925297 | 0.6285813 | 0.03369438
418 | 2.388571 | 60.6656 | 16.05296 | 2.388571 | 0.4182748 | 71.40711 | 0.006815712 | 4.804209e-06 | 0.01597076 | 0.8407786 | 2.388571 | 60.66563 | 16.05296 | 10.56438 | 0.0001891422 | 0.6287704 | 0.03310154
419 | 2.394286 | 60.29908 | 15.54588 | 2.394286 | 0.4157477 | 69.15151 | 0.006810405 | 4.776979e-06 | 0.01597554 | 0.8358669 | 2.394286 | 60.29911 | 15.54588 | 10.55615 | 0.0001880702 | 0.6289585 | 0.03290816
420 | 2.4 | 56.81833 | 16.56004 | 2.4 | 0.3917487 | 73.66272 | 0.006805402 | 4.501294e-06 | 0.01598004 | 0.7877659 | 2.4 | 56.81835 | 16.56004 | 10.54839 | 0.0001772164 | 0.6291357 | 0.03101442
421 | 2.405714 | 54.43654 | 13.51756 | 2.405714 | 0.3753269 | 60.12908 | 0.006800605 | 4.313387e-06 | 0.01598435 | 0.7548805 | 2.405714 | 54.43657 | 13.51756 | 10.54096 | 0.0001698185 | 0.6293056 | 0.02971972
422 | 2.411428 | 52.97047 | 12.5034 | 2.411428 | 0.3652187 | 55.61786 | 0.006795935 | 4.197963e-06 | 0.01598855 | 0.7346803 | 2.411428 | 52.97049 | 12.5034 | 10.53372 | 0.0001652742 | 0.6294708 | 0.02892444
423 | 2.417143 | 53.33699 | 16.56004 | 2.417143 | 0.3677458 | 73.66272 | 0.00679123 | 4.228504e-06 | 0.01599278 | 0.7398958 | 2.417143 | 53.33701 | 16.56004 | 10.52643 | 0.0001664766 | 0.6296373 | 0.02912977
424 | 2.422857 | 51.13847 | 15.0388 | 2.422857 | 0.3525874 | 66.8959 | 0.006786717 | 4.054192e-06 | 0.01599683 | 0.7095191 | 2.422857 | 51.13849 | 15.0388 | 10.51943 | 0.0001596139 | 0.6297969 | 0.02793384
425 | 2.428571 | 50.58927 | 15.54588 | 2.428571 | 0.3488009 | 69.15151 | 0.006782249 | 4.011332e-06 | 0.01600084 | 0.7020183 | 2.428571 | 50.58929 | 15.54588 | 10.51251 | 0.0001579266 | 0.6299548 | 0.02763853
426 | 2.434286 | 49.1232 | 16.05296 | 2.434286 | 0.3386927 | 71.40711 | 0.006777909 | 3.896408e-06 | 0.01600474 | 0.6817862 | 2.434286 | 49.12322 | 16.05296 | 10.50578 | 0.000153402 | 0.6301082 | 0.02684199
427 | 2.44 | 44.17695 | 10.98215 | 2.44 | 0.3045895 | 48.85104 | 0.006774004 | 3.503983e-06 | 0.01600824 | 0.6132277 | 2.44 | 44.17697 | 10.98215 | 10.49973 | 0.0001379522 | 0.6302462 | 0.02414283
428 | 2.445714 | 44.17695 | 11.99632 | 2.445714 | 0.3045895 | 53.36226 | 0.006770097 | 3.504503e-06 | 0.01601175 | 0.6133187 | 2.445714 | 44.17697 | 11.99632 | 10.49367 | 0.0001379726 | 0.6303842 | 0.02414642
429 | 2.451428 | 42.71088 | 10.98215 | 2.451428 | 0.2944813 | 48.85104 | 0.006766318 | 3.388688e-06 | 0.01601514 | 0.59305 | 2.451428 | 42.7109 | 10.98215 | 10.48781 | 0.000133413 | 0.6305176 | 0.02334844
430 | 2.457143 | 42.52763 | 14.53172 | 2.457143 | 0.2932178 | 64.64029 | 0.006762553 | 3.375222e-06 | 0.01601851 | 0.5905899 | 2.457143 | 42.52764 | 14.53172 | 10.48198 | 0.0001328828 | 0.6306505 | 0.02325158
431 | 2.462857 | 40.3291 | 12.5034 | 2.462857 | 0.2780595 | 55.61786 | 0.006758982 | 3.200609e-06 | 0.01602171 | 0.5601346 | 2.462857 | 40.32912 | 12.5034 | 10.47644 | 0.0001260083 | 0.6307765 | 0.02205256
432 | 2.468571 | 40.3291 | 12.5034 | 2.468571 | 0.2780595 | 55.61786 | 0.00675541 | 3.201044e-06 | 0.01602491 | 0.5602107 | 2.468571 | 40.32912 | 12.5034 | 10.47091 | 0.0001260254 | 0.6309025 | 0.02205555
433 | 2.474286 | 39.23013 | 10.47507 | 2.474286 | 0.2704823 | 46.59543 | 0.006751932 | 3.114772e-06 | 0.01602803 | 0.545017 | 2.474286 | 39.23014 | 10.47507 | 10.46552 | 0.0001226289 | 0.6310251 | 0.02145737
434 | 2.48 | 35.01634 | 9.460912 | 2.48 | 0.2414292 | 42.08422 | 0.006748828 | 2.78005e-06 | 0.01603081 | 0.486533 | 2.48 | 35.01635 | 9.460911 | 10.4607 | 0.0001094508 | 0.6311346 | 0.01915485
435 | 2.485714 | 35.01634 | 14.02464 | 2.485714 | 0.2414292 | 62.38468 | 0.006745722 | 2.780378e-06 | 0.01603359 | 0.4865906 | 2.485714 | 35.01635 | 14.02464 | 10.45589 | 0.0001094638 | 0.631244 | 0.01915712
436 | 2.491428 | 32.45129 | 13.51756 | 2.491428 | 0.2237439 | 60.12908 | 0.006742843 | 2.576991e-06 | 0.01603617 | 0.4509959 | 2.491428 | 32.45131 | 13.51756 | 10.45143 | 0.0001014564 | 0.6313455 | 0.01775575
437 | 2.497143 | 32.81781 | 8.953831 | 2.497143 | 0.2262709 | 39.82861 | 0.00673993 | 2.606841e-06 | 0.01603877 | 0.4561402 | 2.497143 | 32.81783 | 8.95383 | 10.44691 | 0.0001026316 | 0.6314481 | 0.01795829
438 | 2.502857 | 30.25277 | 14.02464 | 2.502857 | 0.2085856 | 62.38468 | 0.006737244 | 2.402916e-06 | 0.01604118 | 0.4205313 | 2.502857 | 30.25278 | 14.02464 | 10.44275 | 9.460303e-05 | 0.6315427 | 0.01655636
439 | 2.508571 | 31.90152 | 15.0388 | 2.508571 | 0.2199533 | 66.8959 | 0.00673441 | 2.534146e-06 | 0.01604371 | 0.4434977 | 2.508571 | 31.90153 | 15.0388 | 10.43836 | 9.976958e-05 | 0.6316425 | 0.01746055
440 | 2.514286 | 30.9858 | 10.98215 | 2.514286 | 0.2136397 | 48.85104 | 0.006731657 | 2.462094e-06 | 0.01604617 | 0.4308126 | 2.514286 | 30.98582 | 10.98215 | 10.43409 | 9.693288e-05 | 0.6317394 | 0.01696113
441 | 2.52 | 28.60402 | 11.99632 | 2.52 | 0.1972179 | 53.36226 | 0.006729115 | 2.272663e-06 | 0.01604845 | 0.3977359 | 2.52 | 28.60403 | 11.99632 | 10.43015 | 8.947496e-05 | 0.6318289 | 0.0156589
442 | 2.525714 | 27.68773 | 13.01048 | 2.525714 | 0.1909002 | 57.87347 | 0.006726654 | 2.200067e-06 | 0.01605065 | 0.385031 | 2.525714 | 27.68774 | 13.01048 | 10.42633 | 8.661687e-05 | 0.6319155 | 0.01515871
443 | 2.531428 | 27.87099 | 16.05296 | 2.531428 | 0.1921638 | 71.40711 | 0.006724176 | 2.214838e-06 | 0.01605286 | 0.3876161 | 2.531428 | 27.871 | 16.05296 | 10.42249 | 8.719841e-05 | 0.6320027 | 0.01526048
444 | 2.537143 | 23.84045 | 11.48924 | 2.537143 | 0.1643742 | 51.10665 | 0.006722055 | 1.895027e-06 | 0.01605476 | 0.3315882 | 2.537143 | 23.84046 | 11.48923 | 10.41921 | 7.460739e-05 | 0.6320773 | 0.01305466
445 | 2.542857 | 25.30594 | 9.967993 | 2.542857 | 0.1744784 | 44.33983 | 0.006719803 | 2.011336e-06 | 0.01605677 | 0.3520014 | 2.542857 | 25.30595 | 9.967992 | 10.41572 | 7.91865e-05 | 0.6321565 | 0.01385833
446 | 2.548571 | 21.64193 | 16.56004 | 2.548571 | 0.1492159 | 73.66272 | 0.006717877 | 1.720244e-06 | 0.01605849 | 0.3010577 | 2.548571 | 21.64194 | 16.56004 | 10.41273 | 6.772617e-05 | 0.6322242 | 0.01185267
447 | 2.554286 | 23.65719 | 11.99632 | 2.554286 | 0.1631107 | 53.36226 | 0.006715771 | 1.880911e-06 | 0.01606037 | 0.3291182 | 2.554286 | 23.6572 | 11.99632 | 10.40947 | 7.405164e-05 | 0.6322983 | 0.01295742
448 | 2.56 | 24.57349 | 7.93967 | 2.56 | 0.1694283 | 35.3174 | 0.006713583 | 1.953584e-06 | 0.01606232 | 0.3418942 | 2.56 | 24.5735 | 7.939669 | 10.40608 | 7.691278e-05 | 0.6323752 | 0.01346041
449 | 2.565714 | 23.29068 | 12.5034 | 2.565714 | 0.1605836 | 55.61786 | 0.006711509 | 1.851747e-06 | 0.01606417 | 0.3240719 | 2.565714 | 23.29069 | 12.5034 | 10.40286 | 7.290347e-05 | 0.6324481 | 0.01275874
450 | 2.571428 | 22.00845 | 14.53172 | 2.571428 | 0.151743 | 64.64029 | 0.006709549 | 1.749933e-06 | 0.01606592 | 0.3062536 | 2.571428 | 22.00846 | 14.53172 | 10.39982 | 6.889504e-05 | 0.632517 | 0.01205723
451 | 2.577143 | 23.10742 | 15.54588 | 2.577143 | 0.1593201 | 69.15151 | 0.00670749 | 1.83778e-06 | 0.01606776 | 0.3215714 | 2.577143 | 23.10743 | 15.54588 | 10.39663 | 7.23536e-05 | 0.6325894 | 0.0126603
452 | 2.582857 | 19.99318 | 10.98215 | 2.582857 | 0.1378482 | 48.85104 | 0.006705708 | 1.589929e-06 | 0.01606935 | 0.2782514 | 2.582857 | 19.99319 | 10.98215 | 10.39387 | 6.259565e-05 | 0.632652 | 0.01095479
453 | 2.588571 | 20.54296 | 13.51756 | 2.588571 | 0.1416388 | 60.12908 | 0.006703877 | 1.633763e-06 | 0.01607098 | 0.2859228 | 2.588571 | 20.54296 | 13.51756 | 10.39103 | 6.432141e-05 | 0.6327163 | 0.01125681
454 | 2.594286 | 19.80992 | 9.967993 | 2.594286 | 0.1365847 | 44.33983 | 0.00670211 | 1.575847e-06 | 0.01607256 | 0.2757388 | 2.594286 | 19.80993 | 9.967992 | 10.38829 | 6.204127e-05 | 0.6327783 | 0.01085586
455 | 2.6 | 18.89363 | 10.98215 | 2.6 | 0.130267 | 48.85104 | 0.006700425 | 1.502791e-06 | 0.01607406 | 0.2630016 | 2.6 | 18.89364 | 10.98215 | 10.38568 | 5.916505e-05 | 0.6328375 | 0.0103544
456 | 2.605714 | 16.87836 | 14.53172 | 2.605714 | 0.1163723 | 64.64029 | 0.00669892 | 1.342575e-06 | 0.01607541 | 0.2349624 | 2.605714 | 16.87837 | 14.53172 | 10.38335 | 5.285732e-05 | 0.6328903 | 0.009250493
457 | 2.611428 | 16.87836 | 9.460912 | 2.611428 | 0.1163723 | 42.08422 | 0.006697414 | 1.342652e-06 | 0.01607675 | 0.2349759 | 2.611428 | 16.87837 | 9.460911 | 10.38101 | 5.286036e-05 | 0.6329432 | 0.009251025
458 | 2.617143 | 17.6114 | 7.93967 | 2.617143 | 0.1214264 | 35.3174 | 0.006695843 | 1.401294e-06 | 0.01607815 | 0.2451958 | 2.617143 | 17.6114 | 7.939669 | 10.37858 | 5.516907e-05 | 0.6329984 | 0.009653381
459 | 2.622857 | 18.34443 | 8.953831 | 2.622857 | 0.1264805 | 39.82861 | 0.006694206 | 1.459455e-06 | 0.01607961 | 0.2554175 | 2.622857 | 18.34444 | 8.95383 | 10.37604 | 5.74589e-05 | 0.6330558 | 0.01005581
460 | 2.628571 | 13.03109 | 8.44675042 | 2.628571 | 0.08984622 | 37.573 | 0.006693043 | 1.03678e-06 | 0.01608065 | 0.1814455 | 2.628571 | 13.03109 | 8.446749 | 10.37424 | 4.081813e-05 | 0.6330967 | 0.007143529
461 | 2.634286 | 14.13064 | 9.967993 | 2.634286 | 0.09742737 | 44.33983 | 0.006691781 | 1.124513e-06 | 0.01608177 | 0.1967653 | 2.634286 | 14.13065 | 9.967992 | 10.37228 | 4.427221e-05 | 0.6331409 | 0.007746668
462 | 2.64 | 13.39761 | 8.44675042 | 2.64 | 0.09237327 | 37.573 | 0.006690585 | 1.066041e-06 | 0.01608284 | 0.1865665 | 2.64 | 13.39761 | 8.446749 | 10.37043 | 4.197014e-05 | 0.6331829 | 0.007345141
463 | 2.645714 | 13.94738 | 9.967993 | 2.645714 | 0.09616385 | 44.33983 | 0.006689339 | 1.109839e-06 | 0.01608395 | 0.1942316 | 2.645714 | 13.94739 | 9.967992 | 10.3685 | 4.369448e-05 | 0.6332266 | 0.007646916
464 | 2.651428 | 10.6493 | 10.47507 | 2.651428 | 0.0734244 | 46.59543 | 0.006688388 | 8.474311e-07 | 0.01608479 | 0.1483079 | 2.651428 | 10.64931 | 10.47507 | 10.36702 | 3.336345e-05 | 0.63326 | 0.005838895
465 | 2.657143 | 10.6493 | 11.99632 | 2.657143 | 0.0734244 | 53.36226 | 0.006687437 | 8.476102e-07 | 0.01608564 | 0.1483132 | 2.657143 | 10.64931 | 11.99632 | 10.36555 | 3.33705e-05 | 0.6332933 | 0.005839107
466 | 2.662857 | 11.93212 | 8.953831 | 2.662857 | 0.08226907 | 39.82861 | 0.006686371 | 9.495855e-07 | 0.01608659 | 0.1661858 | 2.662857 | 11.93212 | 8.95383 | 10.3639 | 3.738528e-05 | 0.6333307 | 0.006542751
467 | 2.668571 | 11.19908 | 10.98215 | 2.668571 | 0.07721497 | 48.85104 | 0.006685371 | 8.91283e-07 | 0.01608748 | 0.1559823 | 2.668571 | 11.19909 | 10.98215 | 10.36235 | 3.50899e-05 | 0.6333658 | 0.00614104
468 | 2.674286 | 11.38234 | 7.432589 | 2.674286 | 0.0784785 | 33.06179 | 0.006684354 | 9.060615e-07 | 0.01608839 | 0.1585409 | 2.674286 | 11.38234 | 7.432588 | 10.36077 | 3.567173e-05 | 0.6334015 | 0.006241773
469 | 2.68 | 10.6493 | 8.953831 | 2.68 | 0.0734244 | 39.82861 | 0.006683402 | 8.475927e-07 | 0.01608924 | 0.1483361 | 2.68 | 10.64931 | 8.95383 | 10.35929 | 3.336981e-05 | 0.6334348 | 0.005840008
470 | 2.685714 | 8.450779 | 10.98215 | 2.685714 | 0.0582661 | 48.85104 | 0.006682647 | 6.726285e-07 | 0.01608991 | 0.1177159 | 2.685714 | 8.450783 | 10.98215 | 10.35812 | 2.648145e-05 | 0.6334613 | 0.004634486

## 4
| Time | PT (psig) | LC (lbf) | Time (sec) | Pressure (MPa) | Thrust (N) | Burn Area A_b (m^2) | Instantaneous Regression ds (m) | Cumulative Regression s (m) | Instantaneous Burn Rate ds/dt (mm/sec) | Time (sec) | Pressure (psi) | Thrust (lbf) | Burn Area A_b (in^2) | Instantaneous Regression ds (in) | Cumulative Regression s (in) | Instantaneous Burn Rate ds/dt (in/sec) | str | dat
0 | 0 | 6.435513 | 7.93967 | 0 | 0.04437132 | 35.3174 | 0.01173535 | 0 | 0 | 0 | 0 | 6.435516 | 7.939669 | 18.18982 | 0 | 0 | 0 | Throat Area (mm^2) | 51.72483
1 | 0.005715 | 11.74886 | 8.44675042 | 0.005715 | 0.08100555 | 37.573 | 0.01173592 | 1.154165e-06 | 1.154165e-06 | 0.2019536 | 0.005715 | 11.74886 | 8.446749 | 18.19071 | 4.543958e-05 | 4.543958e-05 | 0.007950933 | Throat Diameter (mm) | 8.1153
2 | 0.011429 | 146.2242 | 20.61669 | 0.011429 | 1.008181 | 91.70758 | 0.011743 | 1.435102e-05 | 1.550519e-05 | 2.511555 | 0.011429 | 146.2243 | 20.61669 | 18.20169 | 0.0005650012 | 0.0006104408 | 0.09888016 | Throat Area (in^2) | 0.08017364
3 | 0.017144 | 237.4621 | 38.8716 | 0.017144 | 1.637244 | 172.9094 | 0.01175446 | 2.32807e-05 | 3.878589e-05 | 4.073613 | 0.017144 | 237.4622 | 38.8716 | 18.21945 | 0.0009165634 | 0.001527004 | 0.1603785 | Throat Diameter (in) | 0.3195
4 | 0.022858 | 282.5316 | 66.76105 | 0.022858 | 1.947988 | 296.9678 | 0.01176799 | 2.76539e-05 | 6.643979e-05 | 4.839675 | 0.022858 | 282.5317 | 66.76104 | 18.24043 | 0.001088737 | 0.002615741 | 0.1905385 | Burn Time (sec) | 2.840001
5 | 0.028572 | 315.5095 | 60.169 | 0.028572 | 2.175362 | 267.6449 | 0.01178299 | 3.083159e-05 | 9.727138e-05 | 5.395798 | 0.028572 | 315.5096 | 60.16899 | 18.26368 | 0.001213843 | 0.003829584 | 0.2124331 | Impulse (N*s) | 885.4525
6 | 0.034286 | 363.5105 | 68.28229 | 0.034286 | 2.506318 | 303.7347 | 0.01180013 | 3.545629e-05 | 0.0001327277 | 6.205161 | 0.034286 | 363.5107 | 68.28229 | 18.29023 | 0.001395918 | 0.005225501 | 0.2442978 | Full Pressure Integral (MPa*s) | 7.514489
7 | 0.040001 | 386.9613 | 85.01596 | 0.040001 | 2.668005 | 378.1697 | 0.01181819 | 3.767622e-05 | 0.0001704039 | 6.592514 | 0.040001 | 386.9614 | 85.01595 | 18.31823 | 0.001483316 | 0.006708818 | 0.2595479 | C* (m/s) | 1101.138
8 | 0.045715 | 406.0149 | 79.43807 | 0.045715 | 2.799376 | 353.358 | 0.01183695 | 3.944384e-05 | 0.0002098477 | 6.903018 | 0.045715 | 406.0151 | 79.43806 | 18.34731 | 0.001552908 | 0.008261726 | 0.2717725 | Average Pressure (using full fire) (MPa) | 2.645946
9 | 0.051429 | 419.5726 | 70.8177 | 0.051429 | 2.892852 | 315.0127 | 0.01185613 | 4.067581e-05 | 0.0002505235 | 7.118622 | 0.051429 | 419.5728 | 70.81769 | 18.37704 | 0.001601411 | 0.009863136 | 0.2802609 | Average Burnrate (using full fire) (mm/s) | 5.665357
10 | 0.057144 | 423.0534 | 70.31062 | 0.057144 | 2.916851 | 312.7571 | 0.01187527 | 4.093479e-05 | 0.0002914583 | 7.162694 | 0.057144 | 423.0535 | 70.31061 | 18.40671 | 0.001611607 | 0.01147474 | 0.281996 | Average Pressure (using points above average) (MPa) | 3.850309
11 | 0.062858 | 429.8322 | 79.94515 | 0.062858 | 2.96359 | 355.6136 | 0.0118945 | 4.149605e-05 | 0.0003329544 | 7.262172 | 0.062858 | 429.8324 | 79.94515 | 18.43651 | 0.001633704 | 0.01310845 | 0.2859125 | Average Burnrate (using points above average) (mm/s) | 8.174193
12 | 0.068572 | 432.9464 | 71.32478 | 0.068572 | 2.985062 | 317.2683 | 0.01191365 | 4.170904e-05 | 0.0003746634 | 7.299447 | 0.068572 | 432.9466 | 71.32477 | 18.46619 | 0.001642089 | 0.01475054 | 0.28738 | Impulse (lbf*s) | 199.0577
13 | 0.074286 | 438.443 | 79.94515 | 0.074286 | 3.02296 | 355.6136 | 0.01193283 | 4.214968e-05 | 0.0004168131 | 7.376563 | 0.074286 | 438.4432 | 79.94515 | 18.49592 | 0.001659437 | 0.01640997 | 0.290416 | Full Pressure Integral (psig*s) | 1089.885
14 | 0.080001 | 443.3899 | 78.93099 | 0.080001 | 3.057067 | 351.1024 | 0.011952 | 4.254281e-05 | 0.0004593559 | 7.444061 | 0.080001 | 443.3901 | 78.93098 | 18.52564 | 0.001674915 | 0.01808489 | 0.2930734 | C* (ft/s) | 3612.659
15 | 0.085715 | 447.6037 | 91.60801 | 0.085715 | 3.08612 | 407.4926 | 0.01197113 | 4.284907e-05 | 0.000502205 | 7.498961 | 0.085715 | 447.6038 | 91.608 | 18.55528 | 0.001686972 | 0.01977186 | 0.2952349 | Average Pressure (using full fire) (psig) | 383.762
16 | 0.091429 | 452.1834 | 81.4664 | 0.091429 | 3.117696 | 362.3805 | 0.01199022 | 4.319615e-05 | 0.0005454011 | 7.559704 | 0.091429 | 452.1836 | 81.46639 | 18.58488 | 0.001700637 | 0.0214725 | 0.2976263 | Average Burnrate (in/s) (using full fire) | 0.2230457
17 | 0.097144 | 454.3819 | 72.33894 | 0.097144 | 3.132854 | 321.7795 | 0.01200919 | 4.332258e-05 | 0.0005887237 | 7.580504 | 0.097144 | 454.3821 | 72.33893 | 18.61428 | 0.001705614 | 0.02317811 | 0.2984452 | Average Pressure (using points above average) (psig) | 558.4401
18 | 0.102858 | 457.3135 | 76.39559 | 0.102858 | 3.153067 | 339.8244 | 0.01202804 | 4.350319e-05 | 0.0006322269 | 7.61344 | 0.102858 | 457.3137 | 76.39558 | 18.6435 | 0.001712725 | 0.02489084 | 0.2997419 | Average Burnrate (using points above average) (in/s) | 0.3218188
19 | 0.108572 | 457.68 | 85.01596 | 0.108572 | 3.155594 | 378.1697 | 0.01204668 | 4.344771e-05 | 0.0006756746 | 7.603729 | 0.108572 | 457.6802 | 85.01595 | 18.67239 | 0.001710541 | 0.02660138 | 0.2993596 | ISP (sec) | 255.7053
20 | 0.114286 | 458.5957 | 78.93099 | 0.114286 | 3.161907 | 351.1024 | 0.01206513 | 4.344497e-05 | 0.0007191196 | 7.60325 | 0.114286 | 458.5959 | 78.93098 | 18.70098 | 0.001710433 | 0.02831181 | 0.2993407
21 | 0.120001 | 460.245 | 76.90267 | 0.120001 | 3.173279 | 342.08 | 0.01208342 | 4.351955e-05 | 0.0007626391 | 7.61497 | 0.120001 | 460.2452 | 76.90266 | 18.72933 | 0.001713369 | 0.03002518 | 0.2998021
22 | 0.125715 | 465.008 | 79.94515 | 0.125715 | 3.206119 | 355.6136 | 0.01210166 | 4.387217e-05 | 0.0008065113 | 7.678013 | 0.125715 | 465.0082 | 79.94515 | 18.75761 | 0.001727252 | 0.03175243 | 0.3022842
23 | 0.131429 | 470.8711 | 91.60801 | 0.131429 | 3.246544 | 407.4926 | 0.0121199 | 4.433407e-05 | 0.0008508454 | 7.758849 | 0.131429 | 470.8713 | 91.608 | 18.78589 | 0.001745437 | 0.03349787 | 0.3054667
24 | 0.137144 | 469.2224 | 79.43807 | 0.137144 | 3.235176 | 353.358 | 0.01213785 | 4.409696e-05 | 0.0008949423 | 7.716003 | 0.137144 | 469.2226 | 79.43806 | 18.8137 | 0.001736102 | 0.03523397 | 0.3037798
25 | 0.142858 | 472.7031 | 87.55137 | 0.142858 | 3.259175 | 389.4477 | 0.01215569 | 4.432646e-05 | 0.0009392688 | 7.757518 | 0.142858 | 472.7033 | 87.55136 | 18.84136 | 0.001745137 | 0.03697911 | 0.3054142
26 | 0.148572 | 471.7869 | 82.98764 | 0.148572 | 3.252857 | 369.1473 | 0.01217327 | 4.415208e-05 | 0.0009834209 | 7.727 | 0.148572 | 471.787 | 82.98763 | 18.8686 | 0.001738272 | 0.03871738 | 0.3042128
27 | 0.154286 | 474.7184 | 88.56553 | 0.154286 | 3.27307 | 393.959 | 0.01219072 | 4.433792e-05 | 0.001027759 | 7.759524 | 0.154286 | 474.7186 | 88.56552 | 18.89566 | 0.001745588 | 0.04046297 | 0.3054932
28 | 0.160001 | 480.0312 | 90.08677 | 0.160001 | 3.3097 | 400.7258 | 0.01220814 | 4.47525e-05 | 0.001072511 | 7.830709 | 0.160001 | 480.0314 | 90.08676 | 18.92265 | 0.00176191 | 0.04222488 | 0.3082958
29 | 0.165715 | 479.2987 | 96.17174 | 0.165715 | 3.30465 | 427.7931 | 0.01222529 | 4.458828e-05 | 0.0011171 | 7.803338 | 0.165715 | 479.2989 | 96.17173 | 18.94924 | 0.001755445 | 0.04398032 | 0.3072182
30 | 0.171429 | 481.4972 | 76.90267 | 0.171429 | 3.319808 | 342.08 | 0.01224229 | 4.470492e-05 | 0.001161804 | 7.823751 | 0.171429 | 481.4974 | 76.90266 | 18.97558 | 0.001760037 | 0.04574036 | 0.3080219
31 | 0.177144 | 486.2608 | 91.10093 | 0.177144 | 3.352652 | 405.237 | 0.01225922 | 4.506649e-05 | 0.001206871 | 7.885649 | 0.177144 | 486.261 | 91.10092 | 19.00182 | 0.001774272 | 0.04751463 | 0.3104588
32 | 0.182858 | 485.3445 | 84.0018 | 0.182858 | 3.346334 | 373.6585 | 0.01227588 | 4.488649e-05 | 0.001251757 | 7.855529 | 0.182858 | 485.3447 | 84.00179 | 19.02765 | 0.001767186 | 0.04928182 | 0.309273
33 | 0.188572 | 490.4746 | 87.55137 | 0.188572 | 3.381705 | 389.4477 | 0.01229247 | 4.527294e-05 | 0.00129703 | 7.923161 | 0.188572 | 490.4748 | 87.55136 | 19.05337 | 0.0017824 | 0.05106422 | 0.3119356
34 | 0.194286 | 492.1234 | 94.6505 | 0.194286 | 3.393072 | 421.0262 | 0.01230889 | 4.533758e-05 | 0.001342368 | 7.934474 | 0.194286 | 492.1236 | 94.65049 | 19.07882 | 0.001784945 | 0.05284916 | 0.312381
35 | 0.200001 | 491.9401 | 87.04429 | 0.200001 | 3.391809 | 387.1921 | 0.01232506 | 4.524216e-05 | 0.00138761 | 7.916389 | 0.200001 | 491.9403 | 87.04428 | 19.10389 | 0.001781188 | 0.05463035 | 0.311669
36 | 0.205715 | 492.4899 | 85.01596 | 0.205715 | 3.395599 | 378.1697 | 0.01234102 | 4.519919e-05 | 0.001432809 | 7.910254 | 0.205715 | 492.4901 | 85.01595 | 19.12862 | 0.001779497 | 0.05640985 | 0.3114275
37 | 0.211429 | 497.4361 | 99.72131 | 0.211429 | 3.429703 | 443.5823 | 0.01235689 | 4.556684e-05 | 0.001478376 | 7.974595 | 0.211429 | 497.4363 | 99.7213 | 19.15322 | 0.001793971 | 0.05820382 | 0.3139606
38 | 0.217144 | 500.5509 | 98.20007 | 0.217144 | 3.451179 | 436.8155 | 0.01237263 | 4.577382e-05 | 0.00152415 | 8.009417 | 0.217144 | 500.5511 | 98.20005 | 19.17762 | 0.00180212 | 0.06000594 | 0.3153315
39 | 0.222858 | 503.116 | 92.62218 | 0.222858 | 3.468864 | 412.0038 | 0.01238821 | 4.591415e-05 | 0.001570064 | 8.035378 | 0.222858 | 503.1162 | 92.62217 | 19.20176 | 0.001807645 | 0.06181358 | 0.3163536
40 | 0.228572 | 504.5815 | 85.52304 | 0.228572 | 3.478968 | 380.4253 | 0.01240358 | 4.596224e-05 | 0.001616026 | 8.043794 | 0.228572 | 504.5817 | 85.52303 | 19.22559 | 0.001809538 | 0.06362312 | 0.316685
41 | 0.234286 | 503.8484 | 95.66466 | 0.234286 | 3.473914 | 425.5375 | 0.0124187 | 4.581109e-05 | 0.001661837 | 8.017341 | 0.234286 | 503.8486 | 95.66465 | 19.24903 | 0.001803587 | 0.06542671 | 0.3156435
42 | 0.240001 | 506.78 | 99.72131 | 0.240001 | 3.494126 | 443.5823 | 0.01243367 | 4.600133e-05 | 0.001707839 | 8.049226 | 0.240001 | 506.7802 | 99.7213 | 19.27222 | 0.001811077 | 0.06723778 | 0.3168988
43 | 0.245715 | 507.1465 | 98.20007 | 0.245715 | 3.496653 | 436.8155 | 0.0124484 | 4.594309e-05 | 0.001753782 | 8.040443 | 0.245715 | 507.1467 | 98.20005 | 19.29506 | 0.001808784 | 0.06904657 | 0.316553
44 | 0.251429 | 509.345 | 90.59385 | 0.251429 | 3.511812 | 402.9814 | 0.01246296 | 4.605909e-05 | 0.001799841 | 8.060744 | 0.251429 | 509.3452 | 90.59384 | 19.31763 | 0.001813351 | 0.07085992 | 0.3173523
45 | 0.257144 | 511.5436 | 86.03012 | 0.257144 | 3.52697 | 382.6809 | 0.01247735 | 4.618309e-05 | 0.001846024 | 8.08103 | 0.257144 | 511.5438 | 86.03012 | 19.33993 | 0.001818233 | 0.07267815 | 0.318151
46 | 0.262858 | 515.2076 | 91.60801 | 0.262858 | 3.552233 | 407.4926 | 0.01249159 | 4.642269e-05 | 0.001892447 | 8.124377 | 0.262858 | 515.2078 | 91.608 | 19.36201 | 0.001827666 | 0.07450582 | 0.3198575
47 | 0.268572 | 517.0396 | 86.53721 | 0.268572 | 3.564864 | 384.9365 | 0.01250564 | 4.650513e-05 | 0.001938952 | 8.138805 | 0.268572 | 517.0398 | 86.5372 | 19.38379 | 0.001830912 | 0.07633673 | 0.3204256
48 | 0.274286 | 518.1391 | 96.67882 | 0.274286 | 3.572445 | 430.0487 | 0.01251948 | 4.652205e-05 | 0.001985474 | 8.141766 | 0.274286 | 518.1393 | 96.67881 | 19.40524 | 0.001831578 | 0.07816831 | 0.3205422
49 | 0.280001 | 520.7042 | 100.7355 | 0.280001 | 3.59013 | 448.0935 | 0.01253315 | 4.667873e-05 | 0.002032153 | 8.167756 | 0.280001 | 520.7044 | 100.7355 | 19.42642 | 0.001837746 | 0.08000605 | 0.3215654
50 | 0.285715 | 522.9021 | 89.57969 | 0.285715 | 3.605285 | 398.4702 | 0.01254663 | 4.678609e-05 | 0.002078939 | 8.187975 | 0.285715 | 522.9023 | 89.57968 | 19.44731 | 0.001841973 | 0.08184803 | 0.3223614
51 | 0.291429 | 523.2686 | 101.2426 | 0.291429 | 3.607812 | 450.3491 | 0.01255987 | 4.673829e-05 | 0.002125677 | 8.17961 | 0.291429 | 523.2689 | 101.2425 | 19.46784 | 0.001840091 | 0.08368812 | 0.3220321
52 | 0.297144 | 527.6657 | 92.1151 | 0.297144 | 3.638128 | 409.7482 | 0.01257299 | 4.705831e-05 | 0.002172735 | 8.234174 | 0.297144 | 527.6659 | 92.11509 | 19.48817 | 0.00185269 | 0.08554081 | 0.3241803
53 | 0.302858 | 528.9485 | 96.67882 | 0.302858 | 3.646973 | 430.0487 | 0.01258589 | 4.708411e-05 | 0.002219819 | 8.240132 | 0.302858 | 528.9487 | 96.67881 | 19.50816 | 0.001853706 | 0.08739451 | 0.3244148
54 | 0.308572 | 527.2992 | 97.69298 | 0.308572 | 3.635601 | 434.5599 | 0.0125985 | 4.685844e-05 | 0.002266678 | 8.200636 | 0.308572 | 527.2994 | 97.69297 | 19.52772 | 0.001844821 | 0.08923934 | 0.3228599
55 | 0.314286 | 528.7652 | 91.60801 | 0.314286 | 3.645709 | 407.4926 | 0.01261091 | 4.691039e-05 | 0.002313588 | 8.209728 | 0.314286 | 528.7655 | 91.608 | 19.54695 | 0.001846867 | 0.0910862 | 0.3232178
56 | 0.320001 | 533.1623 | 95.15758 | 0.320001 | 3.676026 | 423.2819 | 0.01262318 | 4.723007e-05 | 0.002360818 | 8.26423 | 0.320001 | 533.1625 | 95.15757 | 19.56597 | 0.001859453 | 0.09294565 | 0.3253635
57 | 0.325715 | 534.078 | 101.2426 | 0.325715 | 3.68234 | 450.3491 | 0.01263522 | 4.722496e-05 | 0.002408043 | 8.264781 | 0.325715 | 534.0782 | 101.2425 | 19.58463 | 0.001859251 | 0.09480491 | 0.3253853
58 | 0.331429 | 536.8263 | 101.2426 | 0.331429 | 3.701289 | 450.3491 | 0.01264708 | 4.739019e-05 | 0.002455434 | 8.293698 | 0.331429 | 536.8265 | 101.2425 | 19.60302 | 0.001865757 | 0.09667066 | 0.3265237
59 | 0.337144 | 537.1928 | 94.14342 | 0.337144 | 3.703816 | 418.7706 | 0.01265871 | 4.73539e-05 | 0.002502787 | 8.285897 | 0.337144 | 537.193 | 94.14341 | 19.62104 | 0.001864328 | 0.09853499 | 0.3262166
60 | 0.342858 | 536.8263 | 110.37 | 0.342858 | 3.701289 | 490.9501 | 0.01267008 | 4.723745e-05 | 0.002550025 | 8.266967 | 0.342858 | 536.8265 | 110.37 | 19.63867 | 0.001859743 | 0.1003947 | 0.3254713
61 | 0.348572 | 541.5899 | 97.69298 | 0.348572 | 3.734132 | 434.5599 | 0.01268131 | 4.758037e-05 | 0.002597605 | 8.32698 | 0.348572 | 541.5901 | 97.69297 | 19.65607 | 0.001873244 | 0.102268 | 0.3278341
62 | 0.354286 | 541.9564 | 93.12926 | 0.354286 | 3.736659 | 414.2594 | 0.0126923 | 4.753717e-05 | 0.002645142 | 8.31942 | 0.354286 | 541.9566 | 93.12925 | 19.67311 | 0.001871543 | 0.1041395 | 0.3275364
63 | 0.360001 | 546.3534 | 100.7355 | 0.360001 | 3.766976 | 448.0935 | 0.01270314 | 4.785555e-05 | 0.002692998 | 8.373674 | 0.360001 | 546.3537 | 100.7355 | 19.6899 | 0.001884078 | 0.1060236 | 0.3296724
64 | 0.365715 | 546.3534 | 90.08677 | 0.365715 | 3.766976 | 400.7258 | 0.01271372 | 4.777246e-05 | 0.00274077 | 8.360599 | 0.365715 | 546.3537 | 90.08676 | 19.70631 | 0.001880807 | 0.1079044 | 0.3291576
65 | 0.371429 | 548.0022 | 90.08677 | 0.371429 | 3.778344 | 400.7258 | 0.0127241 | 4.784242e-05 | 0.002788613 | 8.372842 | 0.371429 | 548.0024 | 90.08676 | 19.72239 | 0.001883561 | 0.109788 | 0.3296396
66 | 0.377144 | 549.2844 | 96.67882 | 0.377144 | 3.787184 | 430.0487 | 0.01273425 | 4.788911e-05 | 0.002836502 | 8.379547 | 0.377144 | 549.2846 | 96.67881 | 19.73812 | 0.001885399 | 0.1116734 | 0.3299036
67 | 0.382858 | 552.0327 | 105.2992 | 0.382858 | 3.806133 | 468.394 | 0.0127442 | 4.804689e-05 | 0.002884549 | 8.408627 | 0.382858 | 552.0329 | 105.2992 | 19.75355 | 0.001891611 | 0.113565 | 0.3310485
68 | 0.388572 | 553.4982 | 84.0018 | 0.388572 | 3.816237 | 373.6585 | 0.01275393 | 4.810159e-05 | 0.00293265 | 8.418199 | 0.388572 | 553.4984 | 84.00179 | 19.76864 | 0.001893764 | 0.1154587 | 0.3314253
69 | 0.394286 | 554.781 | 95.15758 | 0.394286 | 3.825082 | 423.2819 | 0.01276344 | 4.814082e-05 | 0.002980791 | 8.425064 | 0.394286 | 554.7812 | 95.15757 | 19.78337 | 0.001895309 | 0.117354 | 0.3316956
70 | 0.400001 | 556.4298 | 99.21423 | 0.400001 | 3.83645 | 441.3267 | 0.01277273 | 4.822056e-05 | 0.003029012 | 8.437543 | 0.400001 | 556.43 | 99.21422 | 19.79777 | 0.001898448 | 0.1192525 | 0.3321869
71 | 0.405715 | 557.3455 | 94.6505 | 0.405715 | 3.842763 | 421.0262 | 0.01278179 | 4.82204e-05 | 0.003077232 | 8.438992 | 0.405715 | 557.3457 | 94.65049 | 19.81181 | 0.001898442 | 0.1211509 | 0.332244
72 | 0.411429 | 558.0785 | 98.70715 | 0.411429 | 3.847817 | 439.0711 | 0.01279061 | 4.82135e-05 | 0.003125446 | 8.437784 | 0.411429 | 558.0787 | 98.70714 | 19.82548 | 0.00189817 | 0.1230491 | 0.3321964
73 | 0.417144 | 558.8116 | 89.57969 | 0.417144 | 3.852872 | 398.4702 | 0.0127992 | 4.821565e-05 | 0.003173661 | 8.436684 | 0.417144 | 558.8118 | 89.57968 | 19.83879 | 0.001898255 | 0.1249474 | 0.3321531
74 | 0.422858 | 556.9795 | 94.14342 | 0.422858 | 3.84024 | 418.7706 | 0.01280751 | 4.798092e-05 | 0.003221642 | 8.397081 | 0.422858 | 556.9798 | 94.14341 | 19.85168 | 0.001889014 | 0.1268364 | 0.3305939
75 | 0.428572 | 561.0101 | 97.1859 | 0.428572 | 3.86803 | 432.3043 | 0.01281564 | 4.825979e-05 | 0.003269902 | 8.445885 | 0.428572 | 561.0103 | 97.18589 | 19.86428 | 0.001899993 | 0.1287364 | 0.3325153
76 | 0.434286 | 559.544 | 107.8346 | 0.434286 | 3.857922 | 479.672 | 0.0128235 | 4.806657e-05 | 0.003317969 | 8.412071 | 0.434286 | 559.5442 | 107.8346 | 19.87647 | 0.001892386 | 0.1306288 | 0.3311841
77 | 0.440001 | 561.0101 | 111.3842 | 0.440001 | 3.86803 | 495.4613 | 0.01283114 | 4.813435e-05 | 0.003366103 | 8.422458 | 0.440001 | 561.0103 | 111.3842 | 19.88831 | 0.001895054 | 0.1325238 | 0.331593
78 | 0.445715 | 561.9258 | 101.2426 | 0.445715 | 3.874343 | 450.3491 | 0.01283855 | 4.813857e-05 | 0.003414242 | 8.42467 | 0.445715 | 561.926 | 101.2425 | 19.8998 | 0.00189522 | 0.134419 | 0.3316801
79 | 0.451429 | 562.6588 | 98.20007 | 0.451429 | 3.879398 | 436.8155 | 0.01284573 | 4.813614e-05 | 0.003462378 | 8.424246 | 0.451429 | 562.6591 | 98.20005 | 19.91092 | 0.001895125 | 0.1363142 | 0.3316634
80 | 0.457144 | 564.4908 | 104.7921 | 0.457144 | 3.892029 | 466.1384 | 0.01285269 | 4.823653e-05 | 0.003510614 | 8.440337 | 0.457144 | 564.4911 | 104.7921 | 19.9217 | 0.001899077 | 0.1382132 | 0.3322969
81 | 0.462858 | 564.3076 | 108.8488 | 0.462858 | 3.890765 | 484.1832 | 0.0128594 | 4.814855e-05 | 0.003558763 | 8.426417 | 0.462858 | 564.3078 | 108.8488 | 19.93211 | 0.001895613 | 0.1401088 | 0.3317489
82 | 0.468572 | 565.5904 | 97.1859 | 0.468572 | 3.89961 | 432.3043 | 0.01286588 | 4.819468e-05 | 0.003606957 | 8.434491 | 0.468572 | 565.5906 | 97.18589 | 19.94216 | 0.001897429 | 0.1420063 | 0.3320668
83 | 0.474286 | 566.8726 | 97.69298 | 0.474286 | 3.908451 | 434.5599 | 0.01287214 | 4.824118e-05 | 0.003655199 | 8.442629 | 0.474286 | 566.8729 | 97.69297 | 19.95186 | 0.00189926 | 0.1439055 | 0.3323872
84 | 0.480001 | 567.7889 | 100.2284 | 0.480001 | 3.914768 | 445.8379 | 0.01287817 | 4.826548e-05 | 0.003703464 | 8.445403 | 0.480001 | 567.7891 | 100.2284 | 19.9612 | 0.001900217 | 0.1458058 | 0.3324964
85 | 0.485715 | 568.5214 | 94.14342 | 0.485715 | 3.919818 | 418.7706 | 0.01288396 | 4.825784e-05 | 0.003751722 | 8.445545 | 0.485715 | 568.5216 | 94.14341 | 19.97017 | 0.001899916 | 0.1477057 | 0.3325019
86 | 0.491429 | 566.3228 | 99.72131 | 0.491429 | 3.90466 | 443.5823 | 0.01288949 | 4.801108e-05 | 0.003799733 | 8.402359 | 0.491429 | 566.3231 | 99.7213 | 19.97874 | 0.001890201 | 0.1495959 | 0.3308017
87 | 0.497144 | 569.9874 | 95.66466 | 0.497144 | 3.929927 | 425.5375 | 0.01289481 | 4.827008e-05 | 0.003848003 | 8.446209 | 0.497144 | 569.9877 | 95.66465 | 19.987 | 0.001900398 | 0.1514963 | 0.3325281
88 | 0.502858 | 574.9337 | 108.3417 | 0.502858 | 3.96403 | 481.9276 | 0.01289994 | 4.862012e-05 | 0.003896623 | 8.508947 | 0.502858 | 574.9339 | 108.3417 | 19.99494 | 0.001914179 | 0.1534104 | 0.3349981
89 | 0.508572 | 572.7352 | 101.7496 | 0.508572 | 3.948871 | 452.6047 | 0.0129048 | 4.837517e-05 | 0.003944998 | 8.466078 | 0.508572 | 572.7354 | 101.7496 | 20.00249 | 0.001904535 | 0.155315 | 0.3333103
90 | 0.514286 | 573.4682 | 102.7638 | 0.514286 | 3.953926 | 457.116 | 0.01290943 | 4.837871e-05 | 0.003993377 | 8.466698 | 0.514286 | 573.4684 | 102.7638 | 20.00966 | 0.001904675 | 0.1572197 | 0.3333347
91 | 0.520001 | 572.5519 | 107.3275 | 0.520001 | 3.947608 | 477.4164 | 0.01291382 | 4.825246e-05 | 0.00404163 | 8.443125 | 0.520001 | 572.5521 | 107.3275 | 20.01646 | 0.001899704 | 0.1591194 | 0.3324067
92 | 0.525715 | 570.5366 | 100.2284 | 0.525715 | 3.933713 | 445.8379 | 0.01291795 | 4.801802e-05 | 0.004089648 | 8.403573 | 0.525715 | 570.5369 | 100.2284 | 20.02286 | 0.001890474 | 0.1610098 | 0.3308495
93 | 0.531429 | 574.2012 | 103.778 | 0.531429 | 3.95898 | 461.6272 | 0.01292187 | 4.827031e-05 | 0.004137918 | 8.447727 | 0.531429 | 574.2015 | 103.7779 | 20.02893 | 0.001900407 | 0.1629102 | 0.3325879
94 | 0.537144 | 575.6667 | 107.3275 | 0.537144 | 3.969084 | 477.4164 | 0.01292556 | 4.834634e-05 | 0.004186264 | 8.459552 | 0.537144 | 575.667 | 107.3275 | 20.03465 | 0.0019034 | 0.1648136 | 0.3330534
95 | 0.542858 | 577.8652 | 96.67882 | 0.542858 | 3.984242 | 430.0487 | 0.01292902 | 4.846723e-05 | 0.004234731 | 8.482189 | 0.542858 | 577.8655 | 96.67881 | 20.04002 | 0.00190816 | 0.1667218 | 0.3339446
96 | 0.548572 | 578.415 | 100.2284 | 0.548572 | 3.988033 | 445.8379 | 0.01293225 | 4.845876e-05 | 0.00428319 | 8.480707 | 0.548572 | 578.4153 | 100.2284 | 20.04502 | 0.001907826 | 0.1686296 | 0.3338863
97 | 0.554286 | 578.5983 | 98.70715 | 0.554286 | 3.989296 | 439.0711 | 0.01293523 | 4.842028e-05 | 0.004331611 | 8.473973 | 0.554286 | 578.5985 | 98.70714 | 20.04965 | 0.001906311 | 0.1705359 | 0.3336212
98 | 0.560001 | 578.5983 | 102.7638 | 0.560001 | 3.989296 | 457.116 | 0.01293798 | 4.837568e-05 | 0.004379986 | 8.464685 | 0.560001 | 578.5985 | 102.7638 | 20.05392 | 0.001904555 | 0.1724405 | 0.3332555
99 | 0.565715 | 578.2318 | 104.7921 | 0.565715 | 3.986769 | 466.1384 | 0.01294049 | 4.828434e-05 | 0.004428271 | 8.450183 | 0.565715 | 578.232 | 104.7921 | 20.05781 | 0.001900959 | 0.1743415 | 0.3326845
100 | 0.571429 | 579.1475 | 98.70715 | 0.571429 | 3.993083 | 439.0711 | 0.01294277 | 4.830917e-05 | 0.00447658 | 8.454528 | 0.571429 | 579.1477 | 98.70714 | 20.06133 | 0.001901937 | 0.1762434 | 0.3328556
101 | 0.577144 | 582.2623 | 103.778 | 0.577144 | 4.014559 | 461.6272 | 0.01294482 | 4.852604e-05 | 0.004525106 | 8.490996 | 0.577144 | 582.2625 | 103.7779 | 20.06451 | 0.001910475 | 0.1781539 | 0.3342914
102 | 0.582858 | 580.247 | 101.2426 | 0.582858 | 4.000664 | 450.3491 | 0.01294663 | 4.82993e-05 | 0.004573405 | 8.4528 | 0.582858 | 580.2473 | 101.2425 | 20.06731 | 0.001901548 | 0.1800554 | 0.3327876
103 | 0.588572 | 585.5598 | 98.20007 | 0.588572 | 4.037294 | 436.8155 | 0.01294821 | 4.869104e-05 | 0.004622096 | 8.521357 | 0.588572 | 585.56 | 98.20005 | 20.06977 | 0.001916971 | 0.1819724 | 0.3354867
104 | 0.594286 | 582.9947 | 107.3275 | 0.594286 | 4.019609 | 477.4164 | 0.01294955 | 4.842844e-05 | 0.004670525 | 8.475401 | 0.594286 | 582.995 | 107.3275 | 20.07184 | 0.001906633 | 0.183879 | 0.3336774
105 | 0.600001 | 582.4456 | 109.3558 | 0.600001 | 4.015822 | 486.4389 | 0.01295065 | 4.83428e-05 | 0.004718867 | 8.458932 | 0.600001 | 582.4458 | 109.3558 | 20.07355 | 0.001903261 | 0.1857823 | 0.333029
106 | 0.605715 | 584.2776 | 95.66466 | 0.605715 | 4.028454 | 425.5375 | 0.01295152 | 4.843832e-05 | 0.004767306 | 8.47713 | 0.605715 | 584.2778 | 95.66465 | 20.07489 | 0.001907022 | 0.1876893 | 0.3337455
107 | 0.611429 | 582.9947 | 97.1859 | 0.611429 | 4.019609 | 432.3043 | 0.01295215 | 4.828487e-05 | 0.004815591 | 8.450274 | 0.611429 | 582.995 | 97.18589 | 20.07587 | 0.00190098 | 0.1895903 | 0.3326881
108 | 0.617144 | 583.3613 | 107.3275 | 0.617144 | 4.022136 | 477.4164 | 0.01295254 | 4.827722e-05 | 0.004863868 | 8.447457 | 0.617144 | 583.3615 | 107.3275 | 20.07648 | 0.001900679 | 0.191491 | 0.3325772
109 | 0.622858 | 586.2928 | 109.3558 | 0.622858 | 4.042348 | 486.4389 | 0.01295271 | 4.846515e-05 | 0.004912333 | 8.481825 | 0.622858 | 586.2931 | 109.3558 | 20.07673 | 0.001908078 | 0.193399 | 0.3339303
110 | 0.628572 | 586.1096 | 105.8063 | 0.628572 | 4.041085 | 470.6496 | 0.01295263 | 4.840456e-05 | 0.004960737 | 8.471221 | 0.628572 | 586.1098 | 105.8063 | 20.07662 | 0.001905692 | 0.1953047 | 0.3335128
111 | 0.634286 | 590.5066 | 110.8771 | 0.634286 | 4.071401 | 493.2057 | 0.01295232 | 4.872229e-05 | 0.00500946 | 8.526827 | 0.634286 | 590.5069 | 110.8771 | 20.07613 | 0.001918202 | 0.1972229 | 0.3357021
112 | 0.640001 | 589.9568 | 100.2284 | 0.640001 | 4.067611 | 445.8379 | 0.01295177 | 4.864084e-05 | 0.005058101 | 8.511083 | 0.640001 | 589.9571 | 100.2284 | 20.07528 | 0.001914995 | 0.1991379 | 0.3350822
113 | 0.645715 | 595.0869 | 94.14342 | 0.645715 | 4.102982 | 418.7706 | 0.01295097 | 4.901058e-05 | 0.005107111 | 8.57728 | 0.645715 | 595.0872 | 94.14341 | 20.07405 | 0.001929551 | 0.2010675 | 0.3376884
114 | 0.651429 | 593.9874 | 99.72131 | 0.651429 | 4.0954 | 443.5823 | 0.01294994 | 4.887626e-05 | 0.005155987 | 8.553774 | 0.651429 | 593.9876 | 99.7213 | 20.07245 | 0.001924263 | 0.2029917 | 0.3367629
115 | 0.657144 | 596.3692 | 121.5258 | 0.657144 | 4.111822 | 540.5734 | 0.01294866 | 4.903744e-05 | 0.005205025 | 8.58048 | 0.657144 | 596.3694 | 121.5258 | 20.07047 | 0.001930609 | 0.2049223 | 0.3378143
116 | 0.662858 | 596.3692 | 100.2284 | 0.662858 | 4.111822 | 445.8379 | 0.01294714 | 4.89862e-05 | 0.005254011 | 8.573013 | 0.662858 | 596.3694 | 100.2284 | 20.06811 | 0.001928592 | 0.2068509 | 0.3375204
117 | 0.668572 | 597.8352 | 102.2567 | 0.668572 | 4.12193 | 454.8604 | 0.01294538 | 4.906447e-05 | 0.005303076 | 8.586712 | 0.668572 | 597.8355 | 102.2567 | 20.06538 | 0.001931673 | 0.2087826 | 0.3380597
118 | 0.674286 | 598.7509 | 117.9762 | 0.674286 | 4.128244 | 524.7842 | 0.01294338 | 4.909806e-05 | 0.005352174 | 8.59259 | 0.674286 | 598.7512 | 117.9762 | 20.06227 | 0.001932995 | 0.2107156 | 0.3382911
119 | 0.680001 | 600.0338 | 105.8063 | 0.680001 | 4.137089 | 470.6496 | 0.01294112 | 4.917082e-05 | 0.005401344 | 8.603817 | 0.680001 | 600.034 | 105.8063 | 20.05878 | 0.00193586 | 0.2126515 | 0.3387332
120 | 0.685715 | 602.7815 | 109.3558 | 0.685715 | 4.156034 | 486.4389 | 0.01293862 | 4.934665e-05 | 0.005450691 | 8.636096 | 0.685715 | 602.7817 | 109.3558 | 20.0549 | 0.001942783 | 0.2145943 | 0.340004
121 | 0.691429 | 600.5829 | 104.285 | 0.691429 | 4.140875 | 463.8828 | 0.01293588 | 4.912699e-05 | 0.005499818 | 8.597653 | 0.691429 | 600.5832 | 104.285 | 20.05066 | 0.001934135 | 0.2165284 | 0.3384905
122 | 0.697144 | 600.2164 | 105.8063 | 0.697144 | 4.138348 | 470.6496 | 0.01293291 | 4.906666e-05 | 0.005548885 | 8.585592 | 0.697144 | 600.2167 | 105.8063 | 20.04605 | 0.001931759 | 0.2184601 | 0.3380156
123 | 0.702858 | 603.148 | 115.4408 | 0.702858 | 4.158561 | 513.5061 | 0.01292968 | 4.925907e-05 | 0.005598144 | 8.620768 | 0.702858 | 603.1482 | 115.4408 | 20.04104 | 0.001939334 | 0.2203995 | 0.3394005
124 | 0.708572 | 602.049 | 105.8063 | 0.708572 | 4.150983 | 470.6496 | 0.01292621 | 4.913154e-05 | 0.005647275 | 8.59845 | 0.708572 | 602.0493 | 105.8063 | 20.03567 | 0.001934314 | 0.2223338 | 0.3385218
125 | 0.714286 | 603.6978 | 106.3134 | 0.714286 | 4.162351 | 472.9052 | 0.0129225 | 4.922881e-05 | 0.005696504 | 8.615473 | 0.714286 | 603.698 | 106.3133 | 20.02991 | 0.001938143 | 0.2242719 | 0.339192
126 | 0.720001 | 606.4461 | 113.4125 | 0.720001 | 4.1813 | 504.4837 | 0.01291852 | 4.942464e-05 | 0.005745929 | 8.648231 | 0.720001 | 606.4463 | 113.4125 | 20.02375 | 0.001945853 | 0.2262178 | 0.3404817
127 | 0.725715 | 607.545 | 104.285 | 0.725715 | 4.188877 | 463.8828 | 0.0129143 | 4.946919e-05 | 0.005795398 | 8.657541 | 0.725715 | 607.5453 | 104.285 | 20.01721 | 0.001947607 | 0.2281654 | 0.3408482
128 | 0.731429 | 607.545 | 105.8063 | 0.731429 | 4.188877 | 470.6496 | 0.01290983 | 4.943353e-05 | 0.005844831 | 8.6513 | 0.731429 | 607.5453 | 105.8063 | 20.01028 | 0.001946203 | 0.2301116 | 0.3406025
129 | 0.737144 | 609.0105 | 112.9054 | 0.737144 | 4.198981 | 502.2281 | 0.01290511 | 4.952629e-05 | 0.005894358 | 8.666018 | 0.737144 | 609.0108 | 112.9054 | 20.00296 | 0.001949855 | 0.2320615 | 0.341182
130 | 0.742858 | 607.1785 | 115.9479 | 0.742858 | 4.18635 | 515.7618 | 0.01290016 | 4.933443e-05 | 0.005943692 | 8.633957 | 0.742858 | 607.1788 | 115.9479 | 19.99529 | 0.001942301 | 0.2340038 | 0.3399197
131 | 0.748572 | 606.2628 | 94.14342 | 0.748572 | 4.180037 | 418.7706 | 0.01289498 | 4.922657e-05 | 0.005992919 | 8.61508 | 0.748572 | 606.2631 | 94.14341 | 19.98726 | 0.001938055 | 0.2359418 | 0.3391766
132 | 0.754286 | 607.1785 | 103.778 | 0.754286 | 4.18635 | 461.6272 | 0.01288955 | 4.926804e-05 | 0.006042187 | 8.622338 | 0.754286 | 607.1788 | 103.7779 | 19.97884 | 0.001939688 | 0.2378815 | 0.3394623
133 | 0.760001 | 609.1938 | 111.3842 | 0.760001 | 4.200245 | 495.4613 | 0.01288386 | 4.940778e-05 | 0.006091595 | 8.645281 | 0.760001 | 609.194 | 111.3842 | 19.97002 | 0.001945189 | 0.2398267 | 0.3403656
134 | 0.765715 | 609.7436 | 123.047 | 0.765715 | 4.204036 | 547.3403 | 0.01287792 | 4.941191e-05 | 0.006141006 | 8.647517 | 0.765715 | 609.7438 | 123.047 | 19.96082 | 0.001945352 | 0.241772 | 0.3404536
135 | 0.771429 | 608.0948 | 109.8629259 | 0.771429 | 4.192668 | 488.6945 | 0.01287176 | 4.924734e-05 | 0.006190254 | 8.618715 | 0.771429 | 608.0951 | 109.8629 | 19.95127 | 0.001938873 | 0.2437109 | 0.3393197
136 | 0.777144 | 608.0948 | 100.2284 | 0.777144 | 4.192668 | 445.8379 | 0.01286536 | 4.922564e-05 | 0.006239479 | 8.613411 | 0.777144 | 608.0951 | 100.2284 | 19.94135 | 0.001938018 | 0.2456489 | 0.3391108
137 | 0.782858 | 611.3923 | 110.37 | 0.782858 | 4.215403 | 490.9501 | 0.01285869 | 4.945395e-05 | 0.006288933 | 8.654875 | 0.782858 | 611.3926 | 110.37 | 19.931 | 0.001947007 | 0.2475959 | 0.3407433
138 | 0.788572 | 610.2933 | 111.3842 | 0.788572 | 4.207826 | 495.4613 | 0.01285178 | 4.933587e-05 | 0.006338269 | 8.634209 | 0.788572 | 610.2936 | 111.3842 | 19.9203 | 0.001942358 | 0.2495383 | 0.3399297
139 | 0.794286 | 612.8584 | 102.2567 | 0.794286 | 4.225511 | 454.8604 | 0.0128446 | 4.951445e-05 | 0.006387784 | 8.665462 | 0.794286 | 612.8586 | 102.2567 | 19.90917 | 0.001949389 | 0.2514877 | 0.3411601
140 | 0.800001 | 611.0258 | 113.4125 | 0.800001 | 4.212876 | 504.4837 | 0.01283721 | 4.934708e-05 | 0.006437131 | 8.63466 | 0.800001 | 611.026 | 113.4125 | 19.89771 | 0.001942799 | 0.2534305 | 0.3399474
141 | 0.805715 | 609.0105 | 104.7921 | 0.805715 | 4.198981 | 466.1384 | 0.01282959 | 4.914861e-05 | 0.006486279 | 8.601437 | 0.805715 | 609.0108 | 104.7921 | 19.88591 | 0.001934986 | 0.2553655 | 0.3386394
142 | 0.811429 | 610.4766 | 118.4833 | 0.811429 | 4.20909 | 527.0398 | 0.01282172 | 4.924033e-05 | 0.00653552 | 8.617489 | 0.811429 | 610.4768 | 118.4833 | 19.87371 | 0.001938597 | 0.2573041 | 0.3392714
143 | 0.817144 | 614.3239 | 106.8204 | 0.817144 | 4.235616 | 475.1608 | 0.01281356 | 4.953304e-05 | 0.006585053 | 8.667198 | 0.817144 | 614.3241 | 106.8204 | 19.86106 | 0.001950121 | 0.2592542 | 0.3412285
144 | 0.822858 | 613.0411 | 113.9196 | 0.822858 | 4.226771 | 506.7393 | 0.01280518 | 4.939544e-05 | 0.006634448 | 8.644635 | 0.822858 | 613.0413 | 113.9196 | 19.84807 | 0.001944704 | 0.2611989 | 0.3403401
145 | 0.828572 | 613.9574 | 108.8488 | 0.828572 | 4.233089 | 484.1832 | 0.01279654 | 4.944433e-05 | 0.006683893 | 8.653191 | 0.828572 | 613.9576 | 108.8488 | 19.83468 | 0.001946628 | 0.2631455 | 0.340677
146 | 0.834286 | 615.2396 | 99.72131 | 0.834286 | 4.241929 | 443.5823 | 0.01278764 | 4.95232e-05 | 0.006733416 | 8.666994 | 0.834286 | 615.2398 | 99.7213 | 19.82088 | 0.001949733 | 0.2650953 | 0.3412204
147 | 0.840001 | 612.3086 | 110.37 | 0.840001 | 4.221721 | 490.9501 | 0.01277854 | 4.927237e-05 | 0.006782688 | 8.621587 | 0.840001 | 612.3089 | 110.37 | 19.80678 | 0.001939858 | 0.2670351 | 0.3394328
148 | 0.845715 | 614.8737 | 111.3842 | 0.845715 | 4.239406 | 495.4613 | 0.01276917 | 4.944705e-05 | 0.006832135 | 8.653666 | 0.845715 | 614.8739 | 111.3842 | 19.79225 | 0.001946735 | 0.2689818 | 0.3406957
149 | 0.851429 | 611.2091 | 101.2426 | 0.851429 | 4.21414 | 450.3491 | 0.01275961 | 4.913017e-05 | 0.006881265 | 8.59821 | 0.851429 | 611.2093 | 101.2425 | 19.77743 | 0.00193426 | 0.2709161 | 0.3385124
150 | 0.857144 | 614.5071 | 112.3983 | 0.857144 | 4.236879 | 499.9725 | 0.01274975 | 4.938214e-05 | 0.006930648 | 8.640794 | 0.857144 | 614.5074 | 112.3983 | 19.76216 | 0.00194418 | 0.2728603 | 0.3401889
151 | 0.862858 | 616.5224 | 112.9054 | 0.862858 | 4.250774 | 502.2281 | 0.01273963 | 4.951414e-05 | 0.006980162 | 8.665408 | 0.862858 | 616.5227 | 112.9054 | 19.74646 | 0.001949377 | 0.2748097 | 0.341158
152 | 0.868572 | 612.3086 | 107.8346 | 0.868572 | 4.221721 | 479.672 | 0.01272933 | 4.915536e-05 | 0.007029317 | 8.602618 | 0.868572 | 612.3089 | 107.8346 | 19.73051 | 0.001935251 | 0.2767449 | 0.3386859
153 | 0.874286 | 620.0032 | 107.8346 | 0.874286 | 4.274773 | 479.672 | 0.01271866 | 4.975283e-05 | 0.00707907 | 8.70718 | 0.874286 | 620.0034 | 107.8346 | 19.71397 | 0.001958774 | 0.2787037 | 0.3428026
154 | 0.880001 | 619.6366 | 100.7355 | 0.880001 | 4.272246 | 448.0935 | 0.01270776 | 4.971254e-05 | 0.007128782 | 8.698608 | 0.880001 | 619.6369 | 100.7355 | 19.69706 | 0.001957188 | 0.2806609 | 0.342465
155 | 0.885715 | 619.4534 | 113.9196 | 0.885715 | 4.270982 | 506.7393 | 0.01269661 | 4.967022e-05 | 0.007178453 | 8.692724 | 0.885715 | 619.4536 | 113.9196 | 19.67978 | 0.001955522 | 0.2826164 | 0.3422334
156 | 0.891429 | 617.9879 | 103.778 | 0.891429 | 4.260878 | 461.6272 | 0.01268525 | 4.953452e-05 | 0.007227987 | 8.668974 | 0.891429 | 617.9881 | 103.7779 | 19.66217 | 0.001950179 | 0.2845666 | 0.3412984
157 | 0.897144 | 617.8046 | 111.8912 | 0.897144 | 4.259615 | 497.7169 | 0.01267364 | 4.951093e-05 | 0.007277498 | 8.66333 | 0.897144 | 617.8049 | 111.8912 | 19.64418 | 0.00194925 | 0.2865158 | 0.3410762
158 | 0.902858 | 617.8046 | 112.3983 | 0.902858 | 4.259615 | 499.9725 | 0.0126618 | 4.948534e-05 | 0.007326983 | 8.660367 | 0.902858 | 617.8049 | 112.3983 | 19.62582 | 0.001948243 | 0.2884641 | 0.3409595
159 | 0.908572 | 620.5529 | 114.4267 | 0.908572 | 4.278564 | 508.9949 | 0.01264965 | 4.968902e-05 | 0.007376672 | 8.696014 | 0.908572 | 620.5532 | 114.4266 | 19.607 | 0.001956262 | 0.2904203 | 0.3423629
160 | 0.914286 | 621.1027 | 118.4833 | 0.914286 | 4.282354 | 527.0398 | 0.01263726 | 4.97172e-05 | 0.00742639 | 8.700945 | 0.914286 | 621.103 | 118.4833 | 19.58779 | 0.001957371 | 0.2923777 | 0.3425571
161 | 0.920001 | 619.8199 | 102.7638 | 0.920001 | 4.273509 | 457.116 | 0.01262464 | 4.960804e-05 | 0.007475998 | 8.680322 | 0.920001 | 619.8201 | 102.7638 | 19.56823 | 0.001953074 | 0.2943308 | 0.3417452
162 | 0.925715 | 618.3544 | 116.9621 | 0.925715 | 4.263405 | 520.273 | 0.01261181 | 4.946763e-05 | 0.007525465 | 8.657268 | 0.925715 | 618.3547 | 116.962 | 19.54835 | 0.001947546 | 0.2962783 | 0.3408375
163 | 0.931429 | 621.286 | 107.3275 | 0.931429 | 4.283618 | 477.4164 | 0.01259868 | 4.968818e-05 | 0.007575153 | 8.695867 | 0.931429 | 621.2862 | 107.3275 | 19.52799 | 0.001956229 | 0.2982345 | 0.3423571
164 | 0.937144 | 619.8199 | 96.67882 | 0.937144 | 4.273509 | 430.0487 | 0.01258533 | 4.956632e-05 | 0.00762472 | 8.673022 | 0.937144 | 619.8201 | 96.67881 | 19.5073 | 0.001951431 | 0.300186 | 0.3414577
165 | 0.942858 | 622.5682 | 110.8771 | 0.942858 | 4.292458 | 493.2057 | 0.01257168 | 4.976461e-05 | 0.007674484 | 8.709243 | 0.942858 | 622.5685 | 110.8771 | 19.48615 | 0.001959238 | 0.3021452 | 0.3428838
166 | 0.948572 | 619.2707 | 120.0045 | 0.948572 | 4.269723 | 533.8066 | 0.01255786 | 4.948901e-05 | 0.007723973 | 8.66101 | 0.948572 | 619.271 | 120.0045 | 19.46472 | 0.001948387 | 0.3040936 | 0.3409848
167 | 0.954286 | 622.5682 | 109.3558 | 0.954286 | 4.292458 | 486.4389 | 0.01254372 | 4.974101e-05 | 0.007773714 | 8.705112 | 0.954286 | 622.5685 | 109.3558 | 19.44281 | 0.001958308 | 0.3060519 | 0.3427211
168 | 0.960001 | 622.0184 | 110.37 | 0.960001 | 4.288668 | 490.9501 | 0.01252935 | 4.96949e-05 | 0.007823409 | 8.69552 | 0.960001 | 622.0187 | 110.37 | 19.42053 | 0.001956493 | 0.3080084 | 0.3423435
169 | 0.965715 | 620.5529 | 107.8346 | 0.965715 | 4.278564 | 479.672 | 0.01251476 | 4.955893e-05 | 0.007872968 | 8.673246 | 0.965715 | 620.5532 | 107.8346 | 19.39792 | 0.00195114 | 0.3099595 | 0.3414666
170 | 0.971429 | 620.3697 | 110.37 | 0.971429 | 4.2773 | 490.9501 | 0.01249994 | 4.95347e-05 | 0.007922503 | 8.669006 | 0.971429 | 620.3699 | 110.37 | 19.37495 | 0.001950186 | 0.3119097 | 0.3412996
171 | 0.977144 | 619.8199 | 110.37 | 0.977144 | 4.273509 | 490.9501 | 0.01248489 | 4.94905e-05 | 0.007971993 | 8.659755 | 0.977144 | 619.8201 | 110.37 | 19.35161 | 0.001948446 | 0.3138582 | 0.3409354
172 | 0.982858 | 621.1027 | 110.37 | 0.982858 | 4.282354 | 490.9501 | 0.01246956 | 4.957586e-05 | 0.008021569 | 8.67621 | 0.982858 | 621.103 | 110.37 | 19.32786 | 0.001951807 | 0.31581 | 0.3415833
173 | 0.988572 | 618.3544 | 112.9054 | 0.988572 | 4.263405 | 502.2281 | 0.01245406 | 4.934879e-05 | 0.008070918 | 8.636471 | 0.988572 | 618.3547 | 112.9054 | 19.30383 | 0.001942867 | 0.3177529 | 0.3400187
174 | 0.994286 | 618.9042 | 106.3134 | 0.994286 | 4.267196 | 472.9052 | 0.0124383 | 4.938556e-05 | 0.008120304 | 8.642905 | 0.994286 | 618.9044 | 106.3133 | 19.2794 | 0.001944314 | 0.3196972 | 0.340272
175 | 1.000001 | 618.1711 | 102.2567 | 1.000001 | 4.262142 | 454.8604 | 0.01242231 | 4.93292e-05 | 0.008169633 | 8.631532 | 1.000001 | 618.1714 | 102.2567 | 19.25462 | 0.001942096 | 0.3216393 | 0.3398243
176 | 1.005715 | 618.1711 | 121.0187 | 1.005715 | 4.262142 | 538.3178 | 0.01240608 | 4.931468e-05 | 0.008218948 | 8.630501 | 1.005715 | 618.1714 | 121.0187 | 19.22947 | 0.001941524 | 0.3235808 | 0.3397837
177 | 1.011429 | 616.3391 | 117.9762 | 1.011429 | 4.24951 | 524.7842 | 0.01238966 | 4.916328e-05 | 0.008268111 | 8.604004 | 1.011429 | 616.3394 | 117.9762 | 19.20401 | 0.001935563 | 0.3255163 | 0.3387405
178 | 1.017144 | 619.0874 | 111.3842 | 1.017144 | 4.268459 | 495.4613 | 0.01237292 | 4.938644e-05 | 0.008317497 | 8.641547 | 1.017144 | 619.0877 | 111.3842 | 19.17807 | 0.001944349 | 0.3274607 | 0.3402186
179 | 1.022858 | 618.9042 | 100.7355 | 1.022858 | 4.267196 | 448.0935 | 0.01235595 | 4.935909e-05 | 0.008366856 | 8.638272 | 1.022858 | 618.9044 | 100.7355 | 19.15176 | 0.001943272 | 0.329404 | 0.3400896
180 | 1.028572 | 617.8046 | 102.2567 | 1.028572 | 4.259615 | 454.8604 | 0.01233876 | 4.926791e-05 | 0.008416124 | 8.622316 | 1.028572 | 617.8049 | 102.2567 | 19.12512 | 0.001939683 | 0.3313437 | 0.3394614
181 | 1.034286 | 619.2707 | 110.8771 | 1.034286 | 4.269723 | 493.2057 | 0.01232129 | 4.938193e-05 | 0.008465506 | 8.64227 | 1.034286 | 619.271 | 110.8771 | 19.09803 | 0.001944172 | 0.3332878 | 0.340247
182 | 1.040001 | 620.1864 | 107.3275 | 1.040001 | 4.276036 | 477.4164 | 0.01230354 | 4.94613e-05 | 0.008514967 | 8.654646 | 1.040001 | 620.1867 | 107.3275 | 19.07053 | 0.001947297 | 0.3352351 | 0.3407343
183 | 1.045715 | 621.286 | 122.5399 | 1.045715 | 4.283618 | 545.0846 | 0.01228552 | 4.953863e-05 | 0.008564506 | 8.669693 | 1.045715 | 621.2862 | 122.5399 | 19.04259 | 0.001950341 | 0.3371855 | 0.3413267
184 | 1.051429 | 617.6214 | 107.8346 | 1.051429 | 4.258351 | 479.672 | 0.01226736 | 4.924535e-05 | 0.008613751 | 8.618366 | 1.051429 | 617.6216 | 107.8346 | 19.01445 | 0.001938794 | 0.3391243 | 0.3393059
185 | 1.057144 | 618.9042 | 110.37 | 1.057144 | 4.267196 | 490.9501 | 0.01224892 | 4.935578e-05 | 0.008663107 | 8.636182 | 1.057144 | 618.9044 | 110.37 | 18.98586 | 0.001943142 | 0.3410674 | 0.3400073
186 | 1.062858 | 621.4692 | 106.3134 | 1.062858 | 4.284881 | 472.9052 | 0.01223015 | 4.955178e-05 | 0.008712659 | 8.671995 | 1.062858 | 621.4695 | 106.3133 | 18.95678 | 0.001950859 | 0.3430183 | 0.3414173
187 | 1.068572 | 622.2017 | 109.8629259 | 1.068572 | 4.289931 | 488.6945 | 0.01221112 | 4.961091e-05 | 0.00876227 | 8.682343 | 1.068572 | 622.2019 | 109.8629 | 18.92728 | 0.001953186 | 0.3449714 | 0.3418247
188 | 1.074286 | 619.4534 | 109.3558 | 1.074286 | 4.270982 | 486.4389 | 0.01219193 | 4.93931e-05 | 0.008811663 | 8.644224 | 1.074286 | 619.4536 | 109.3558 | 18.89752 | 0.001944611 | 0.3469161 | 0.340324
189 | 1.080001 | 618.5377 | 108.3417 | 1.080001 | 4.264669 | 481.9276 | 0.01217251 | 4.933064e-05 | 0.008860994 | 8.631782 | 1.080001 | 618.5379 | 108.3417 | 18.86743 | 0.001942152 | 0.3488582 | 0.3398341
190 | 1.085715 | 625.683 | 109.8629259 | 1.085715 | 4.313934 | 488.6945 | 0.01215262 | 4.989436e-05 | 0.008910888 | 8.731949 | 1.085715 | 625.6833 | 109.8629 | 18.8366 | 0.001964346 | 0.3508226 | 0.3437777
191 | 1.091429 | 621.4692 | 107.3275 | 1.091429 | 4.284881 | 477.4164 | 0.01213262 | 4.956149e-05 | 0.00896045 | 8.673695 | 1.091429 | 621.4695 | 107.3275 | 18.8056 | 0.001951241 | 0.3527738 | 0.3414842
192 | 1.097144 | 621.6519 | 105.8063 | 1.097144 | 4.286141 | 470.6496 | 0.01211236 | 4.958851e-05 | 0.009010038 | 8.676905 | 1.097144 | 621.6522 | 105.8063 | 18.7742 | 0.001952305 | 0.3547261 | 0.3416106
193 | 1.102858 | 622.5682 | 113.9196 | 1.102858 | 4.292458 | 506.7393 | 0.01209183 | 4.965731e-05 | 0.009059695 | 8.690464 | 1.102858 | 622.5685 | 113.9196 | 18.74237 | 0.001955013 | 0.3566811 | 0.3421444
194 | 1.108572 | 623.118 | 110.8771 | 1.108572 | 4.296249 | 493.2057 | 0.01207102 | 4.970618e-05 | 0.009109402 | 8.699017 | 1.108572 | 623.1182 | 110.8771 | 18.71012 | 0.001956937 | 0.358638 | 0.3424812
195 | 1.114286 | 624.5835 | 111.3842 | 1.114286 | 4.306353 | 495.4613 | 0.01204992 | 4.982875e-05 | 0.00915923 | 8.720467 | 1.114286 | 624.5837 | 111.3842 | 18.67741 | 0.001961763 | 0.3605998 | 0.3433256
196 | 1.120001 | 624.4002 | 108.3417 | 1.120001 | 4.30509 | 481.9276 | 0.01202856 | 4.982913e-05 | 0.009209059 | 8.719007 | 1.120001 | 624.4005 | 108.3417 | 18.64431 | 0.001961778 | 0.3625616 | 0.3432682
197 | 1.125715 | 622.7515 | 120.5116 | 1.125715 | 4.293722 | 536.0622 | 0.01200702 | 4.969572e-05 | 0.009258755 | 8.697186 | 1.125715 | 622.7517 | 120.5116 | 18.61091 | 0.001956525 | 0.3645181 | 0.3424091
198 | 1.131429 | 626.049 | 122.0329 | 1.131429 | 4.316457 | 542.829 | 0.0119851 | 4.996642e-05 | 0.009308722 | 8.744561 | 1.131429 | 626.0492 | 122.0329 | 18.57695 | 0.001967183 | 0.3664853 | 0.3442743
199 | 1.137144 | 623.4845 | 110.8771 | 1.137144 | 4.298776 | 493.2057 | 0.01196302 | 4.977858e-05 | 0.0093585 | 8.710163 | 1.137144 | 623.4847 | 110.8771 | 18.54272 | 0.001959788 | 0.3684451 | 0.34292
200 | 1.142858 | 623.8504 | 124.0612 | 1.142858 | 4.301299 | 551.8515 | 0.01194068 | 4.980784e-05 | 0.009408308 | 8.716808 | 1.142858 | 623.8507 | 124.0612 | 18.50809 | 0.00196094 | 0.370406 | 0.3431816
201 | 1.148572 | 626.5987 | 111.8912 | 1.148572 | 4.320248 | 497.7169 | 0.01191798 | 5.003672e-05 | 0.009458345 | 8.756865 | 1.148572 | 626.599 | 111.8912 | 18.47291 | 0.001969951 | 0.372376 | 0.3447586
202 | 1.154286 | 622.2017 | 117.9762 | 1.154286 | 4.289931 | 524.7842 | 0.01189519 | 4.969555e-05 | 0.00950804 | 8.697157 | 1.154286 | 622.2019 | 117.9762 | 18.43758 | 0.001956519 | 0.3743325 | 0.3424079
203 | 1.160001 | 621.6519 | 120.0045 | 1.160001 | 4.286141 | 533.8066 | 0.01187216 | 4.967089e-05 | 0.009557711 | 8.691319 | 1.160001 | 621.6522 | 120.0045 | 18.40189 | 0.001955548 | 0.376288 | 0.3421781
204 | 1.165715 | 621.1027 | 121.5258 | 1.165715 | 4.282354 | 540.5734 | 0.01184891 | 4.962948e-05 | 0.009607341 | 8.685593 | 1.165715 | 621.103 | 121.5258 | 18.36584 | 0.001953918 | 0.378242 | 0.3419527
205 | 1.171429 | 619.8199 | 115.4408 | 1.171429 | 4.273509 | 513.5061 | 0.01182545 | 4.95387e-05 | 0.009656879 | 8.669707 | 1.171429 | 619.8201 | 115.4408 | 18.32948 | 0.001950344 | 0.3801923 | 0.3413272
206 | 1.177144 | 620.1864 | 112.3983 | 1.177144 | 4.276036 | 499.9725 | 0.01180172 | 4.958904e-05 | 0.009706468 | 8.676997 | 1.177144 | 620.1867 | 112.3983 | 18.29269 | 0.001952325 | 0.3821446 | 0.3416142
207 | 1.182858 | 621.4692 | 109.3558 | 1.182858 | 4.284881 | 486.4389 | 0.01177768 | 4.969595e-05 | 0.009756164 | 8.697226 | 1.182858 | 621.4695 | 109.3558 | 18.25545 | 0.001956534 | 0.3841012 | 0.3424107
208 | 1.188572 | 618.9042 | 123.047 | 1.188572 | 4.267196 | 547.3403 | 0.0117535 | 4.950438e-05 | 0.009805669 | 8.6637 | 1.188572 | 618.9044 | 123.047 | 18.21796 | 0.001948993 | 0.3860502 | 0.3410907
209 | 1.194286 | 619.4534 | 121.0187 | 1.194286 | 4.270982 | 538.3178 | 0.01172904 | 4.956251e-05 | 0.009855231 | 8.673872 | 1.194286 | 619.4536 | 121.0187 | 18.18005 | 0.001951281 | 0.3880014 | 0.3414912
210 | 1.200001 | 615.9726 | 120.0045 | 1.200001 | 4.246983 | 533.8066 | 0.01170446 | 4.930729e-05 | 0.009904538 | 8.627697 | 1.200001 | 615.9729 | 120.0045 | 18.14195 | 0.001941233 | 0.3899427 | 0.3396733
211 | 1.205715 | 617.8046 | 110.37 | 1.205715 | 4.259615 | 490.9501 | 0.01167956 | 4.946064e-05 | 0.009953999 | 8.656045 | 1.205715 | 617.8049 | 110.37 | 18.10335 | 0.00194727 | 0.3918899 | 0.3407894
212 | 1.211429 | 617.4381 | 114.4267 | 1.211429 | 4.257088 | 508.9949 | 0.01165442 | 4.944726e-05 | 0.01000345 | 8.653703 | 1.211429 | 617.4384 | 114.4266 | 18.06438 | 0.001946744 | 0.3938367 | 0.3406972
213 | 1.217144 | 617.6214 | 125.5824 | 1.217144 | 4.258351 | 558.6183 | 0.01162901 | 4.948719e-05 | 0.01005293 | 8.659176 | 1.217144 | 617.6216 | 125.5824 | 18.025 | 0.001948316 | 0.395785 | 0.3409126
214 | 1.222858 | 617.6214 | 110.37 | 1.222858 | 4.258351 | 490.9501 | 0.01160335 | 4.949575e-05 | 0.01010243 | 8.66219 | 1.222858 | 617.6216 | 110.37 | 17.98523 | 0.001948653 | 0.3977337 | 0.3410313
215 | 1.228572 | 614.5071 | 105.2992 | 1.228572 | 4.236879 | 468.394 | 0.01157757 | 4.926385e-05 | 0.01015169 | 8.621605 | 1.228572 | 614.5074 | 105.2992 | 17.94527 | 0.001939523 | 0.3996732 | 0.3394334
216 | 1.234286 | 617.4381 | 109.3558 | 1.234286 | 4.257088 | 486.4389 | 0.01155141 | 4.951728e-05 | 0.01020121 | 8.665958 | 1.234286 | 617.4384 | 109.3558 | 17.90472 | 0.0019495 | 0.4016227 | 0.3411796
217 | 1.240001 | 615.7894 | 112.3983 | 1.240001 | 4.24572 | 499.9725 | 0.01152506 | 4.94127e-05 | 0.01025062 | 8.646142 | 1.240001 | 615.7896 | 112.3983 | 17.86388 | 0.001945383 | 0.4035681 | 0.3403995
218 | 1.245715 | 615.4228 | 112.9054 | 1.245715 | 4.243193 | 502.2281 | 0.01149847 | 4.939425e-05 | 0.01030002 | 8.644426 | 1.245715 | 615.4231 | 112.9054 | 17.82267 | 0.001944657 | 0.4055127 | 0.3403319
219 | 1.251429 | 615.9726 | 108.8488 | 1.251429 | 4.246983 | 484.1832 | 0.01147161 | 4.945864e-05 | 0.01034948 | 8.655696 | 1.251429 | 615.9729 | 108.8488 | 17.78102 | 0.001947192 | 0.4074599 | 0.3407756
220 | 1.257144 | 612.4919 | 107.8346 | 1.257144 | 4.222984 | 479.672 | 0.01144463 | 4.920844e-05 | 0.01039868 | 8.610401 | 1.257144 | 612.4921 | 107.8346 | 17.73921 | 0.001937341 | 0.4093972 | 0.3389924
221 | 1.262858 | 614.5071 | 109.3558 | 1.262858 | 4.236879 | 486.4389 | 0.01141731 | 4.938315e-05 | 0.01044807 | 8.642483 | 1.262858 | 614.5074 | 109.3558 | 17.69687 | 0.001944219 | 0.4113415 | 0.3402554
222 | 1.268572 | 610.6599 | 105.8063 | 1.268572 | 4.210353 | 470.6496 | 0.01138992 | 4.909576e-05 | 0.01049716 | 8.592188 | 1.268572 | 610.6601 | 105.8063 | 17.6544 | 0.001932905 | 0.4132744 | 0.3382753
223 | 1.274286 | 608.6446 | 98.20007 | 1.274286 | 4.196458 | 436.8155 | 0.01136235 | 4.895601e-05 | 0.01054612 | 8.567731 | 1.274286 | 608.6448 | 98.20005 | 17.61168 | 0.001927403 | 0.4152018 | 0.3373124
224 | 1.280001 | 608.6446 | 100.7355 | 1.280001 | 4.196458 | 448.0935 | 0.01133453 | 4.898748e-05 | 0.01059511 | 8.571738 | 1.280001 | 608.6448 | 100.7355 | 17.56856 | 0.001928642 | 0.4171304 | 0.3374702
225 | 1.285715 | 606.4461 | 120.0045 | 1.285715 | 4.1813 | 533.8066 | 0.01130656 | 4.882534e-05 | 0.01064393 | 8.544862 | 1.285715 | 606.4463 | 120.0045 | 17.5252 | 0.001922259 | 0.4190527 | 0.3364121
226 | 1.291429 | 608.8273 | 110.37 | 1.291429 | 4.197718 | 490.9501 | 0.01127823 | 4.904122e-05 | 0.01069297 | 8.582642 | 1.291429 | 608.8275 | 110.37 | 17.48129 | 0.001930758 | 0.4209834 | 0.3378995
227 | 1.297144 | 605.1633 | 109.8629259 | 1.297144 | 4.172455 | 488.6945 | 0.0112498 | 4.877911e-05 | 0.01074175 | 8.535278 | 1.297144 | 605.1635 | 109.8629 | 17.43723 | 0.001920439 | 0.4229039 | 0.3360347
228 | 1.302858 | 604.4302 | 108.3417 | 1.302858 | 4.167401 | 481.9276 | 0.01122117 | 4.873656e-05 | 0.01079049 | 8.529325 | 1.302858 | 604.4305 | 108.3417 | 17.39284 | 0.001918763 | 0.4248226 | 0.3358004
229 | 1.308572 | 603.3312 | 109.8629259 | 1.308572 | 4.159824 | 488.6945 | 0.01119233 | 4.867354e-05 | 0.01083916 | 8.518295 | 1.308572 | 603.3315 | 109.8629 | 17.34814 | 0.001916282 | 0.4267389 | 0.3353661
230 | 1.314286 | 604.4302 | 109.8629259 | 1.314286 | 4.167401 | 488.6945 | 0.01116318 | 4.878851e-05 | 0.01088795 | 8.538416 | 1.314286 | 604.4305 | 109.8629 | 17.30297 | 0.001920809 | 0.4286597 | 0.3361583
231 | 1.320001 | 603.148 | 106.8204 | 1.320001 | 4.158561 | 475.1608 | 0.01113384 | 4.872037e-05 | 0.01093667 | 8.524999 | 1.320001 | 603.1482 | 106.8204 | 17.25748 | 0.001918126 | 0.4305779 | 0.3356301
232 | 1.325715 | 600.2164 | 112.9054 | 1.325715 | 4.138348 | 502.2281 | 0.01110439 | 4.850228e-05 | 0.01098517 | 8.488323 | 1.325715 | 600.2167 | 112.9054 | 17.21184 | 0.001909539 | 0.4324874 | 0.3341861
233 | 1.331429 | 599.8505 | 106.3134 | 1.331429 | 4.135825 | 472.9052 | 0.0110747 | 4.850049e-05 | 0.01103367 | 8.48801 | 1.331429 | 599.8507 | 106.3133 | 17.16583 | 0.001909469 | 0.4343969 | 0.3341738
234 | 1.337144 | 596.0026 | 95.66466 | 1.337144 | 4.109295 | 425.5375 | 0.01104495 | 4.822586e-05 | 0.0110819 | 8.438471 | 1.337144 | 596.0029 | 95.66465 | 17.11971 | 0.001898657 | 0.4362955 | 0.3322235
235 | 1.342858 | 593.4382 | 100.2284 | 1.342858 | 4.091614 | 445.8379 | 0.01101509 | 4.803837e-05 | 0.01112994 | 8.407136 | 1.342858 | 593.4384 | 100.2284 | 17.07342 | 0.001891276 | 0.4381868 | 0.3309898
236 | 1.348572 | 596.0026 | 102.7638 | 1.348572 | 4.109295 | 457.116 | 0.01098484 | 4.827525e-05 | 0.01117821 | 8.448591 | 1.348572 | 596.0029 | 102.7638 | 17.02653 | 0.001900601 | 0.4400874 | 0.3326219
237 | 1.354286 | 595.6367 | 108.8488 | 1.354286 | 4.106772 | 484.1832 | 0.01095435 | 4.827549e-05 | 0.01122649 | 8.448632 | 1.354286 | 595.6369 | 108.8488 | 16.97928 | 0.001900611 | 0.441988 | 0.3326235
238 | 1.360001 | 592.8884 | 110.8771 | 1.360001 | 4.087823 | 493.2057 | 0.01092375 | 4.809138e-05 | 0.01127458 | 8.41494 | 1.360001 | 592.8886 | 110.8771 | 16.93185 | 0.001893362 | 0.4438814 | 0.331297
239 | 1.365715 | 589.7736 | 108.3417 | 1.365715 | 4.066347 | 481.9276 | 0.01089307 | 4.786088e-05 | 0.01132244 | 8.376072 | 1.365715 | 589.7738 | 108.3417 | 16.88429 | 0.001884287 | 0.4457657 | 0.3297668
240 | 1.371429 | 589.2244 | 105.8063 | 1.371429 | 4.062561 | 470.6496 | 0.01086216 | 4.784739e-05 | 0.01137029 | 8.373712 | 1.371429 | 589.2246 | 105.8063 | 16.83639 | 0.001883756 | 0.4476494 | 0.3296739
241 | 1.377144 | 588.3081 | 108.3417 | 1.377144 | 4.056243 | 481.9276 | 0.01083105 | 4.781296e-05 | 0.0114181 | 8.366221 | 1.377144 | 588.3083 | 108.3417 | 16.78816 | 0.001882401 | 0.4495318 | 0.329379
242 | 1.382858 | 587.5751 | 100.2284 | 1.382858 | 4.051189 | 445.8379 | 0.01079973 | 4.777717e-05 | 0.01146588 | 8.361422 | 1.382858 | 587.5753 | 100.2284 | 16.73962 | 0.001880992 | 0.4514128 | 0.32919
243 | 1.388572 | 585.0106 | 103.778 | 1.388572 | 4.033508 | 461.6272 | 0.0107683 | 4.760112e-05 | 0.01151348 | 8.330613 | 1.388572 | 585.0108 | 103.7779 | 16.69089 | 0.001874061 | 0.4532869 | 0.3279771
244 | 1.394286 | 582.6288 | 117.4691 | 1.394286 | 4.017086 | 522.5286 | 0.01073674 | 4.744015e-05 | 0.01156092 | 8.302441 | 1.394286 | 582.629 | 117.4691 | 16.64199 | 0.001867723 | 0.4551546 | 0.3268679
245 | 1.400001 | 581.5293 | 102.2567 | 1.400001 | 4.009505 | 454.8604 | 0.010705 | 4.739223e-05 | 0.01160831 | 8.292604 | 1.400001 | 581.5295 | 102.2567 | 16.59278 | 0.001865837 | 0.4570204 | 0.3264806
246 | 1.405715 | 582.2623 | 104.7921 | 1.405715 | 4.014559 | 466.1384 | 0.01067297 | 4.747768e-05 | 0.01165579 | 8.30901 | 1.405715 | 582.2625 | 104.7921 | 16.54313 | 0.001869201 | 0.4588896 | 0.3271266
247 | 1.411429 | 578.9642 | 99.21423 | 1.411429 | 3.991819 | 441.3267 | 0.01064087 | 4.7243e-05 | 0.01170303 | 8.267939 | 1.411429 | 578.9645 | 99.21422 | 16.49338 | 0.001859962 | 0.4607496 | 0.3255096
248 | 1.417144 | 577.1322 | 106.8204 | 1.417144 | 3.979188 | 475.1608 | 0.01060862 | 4.713641e-05 | 0.01175017 | 8.24784 | 1.417144 | 577.1324 | 106.8204 | 16.4434 | 0.001855765 | 0.4626054 | 0.3247183
249 | 1.422858 | 576.5824 | 117.4691 | 1.422858 | 3.975397 | 522.5286 | 0.01057616 | 4.711845e-05 | 0.01179729 | 8.246142 | 1.422858 | 576.5827 | 117.4691 | 16.39309 | 0.001855058 | 0.4644604 | 0.3246514
250 | 1.428572 | 576.3998 | 106.3134 | 1.428572 | 3.974138 | 472.9052 | 0.01054347 | 4.713931e-05 | 0.01184443 | 8.249791 | 1.428572 | 576.4 | 106.3133 | 16.3424 | 0.001855879 | 0.4663163 | 0.3247951
251 | 1.434286 | 575.6667 | 93.63634 | 1.434286 | 3.969084 | 416.515 | 0.01051056 | 4.711567e-05 | 0.01189154 | 8.245654 | 1.434286 | 575.667 | 93.63633 | 16.2914 | 0.001854948 | 0.4681712 | 0.3246322
252 | 1.440001 | 575.85 | 105.8063 | 1.440001 | 3.970347 | 470.6496 | 0.01047739 | 4.717588e-05 | 0.01193872 | 8.254747 | 1.440001 | 575.8502 | 105.8063 | 16.23999 | 0.001857319 | 0.4700286 | 0.3249902
253 | 1.445715 | 570.7199 | 103.2709 | 1.445715 | 3.934977 | 459.3716 | 0.01044428 | 4.678434e-05 | 0.0119855 | 8.187669 | 1.445715 | 570.7201 | 103.2709 | 16.18866 | 0.001841904 | 0.4718705 | 0.3223493
254 | 1.451429 | 570.3534 | 105.2992 | 1.451429 | 3.93245 | 468.394 | 0.01041094 | 4.679177e-05 | 0.0120323 | 8.18897 | 1.451429 | 570.3536 | 105.2992 | 16.13698 | 0.001842197 | 0.4737127 | 0.3224006
255 | 1.457144 | 567.0559 | 102.2567 | 1.457144 | 3.909714 | 454.8604 | 0.01037754 | 4.656706e-05 | 0.01207886 | 8.148217 | 1.457144 | 567.0561 | 102.2567 | 16.08522 | 0.00183335 | 0.475546 | 0.3207961
256 | 1.462858 | 564.4908 | 87.55137 | 1.462858 | 3.892029 | 389.4477 | 0.01034405 | 4.638623e-05 | 0.01212525 | 8.117997 | 1.462858 | 564.4911 | 87.55136 | 16.03331 | 0.001826231 | 0.4773722 | 0.3196064
257 | 1.468572 | 565.9563 | 96.17174 | 1.468572 | 3.902133 | 427.7931 | 0.01031023 | 4.65454e-05 | 0.01217179 | 8.145852 | 1.468572 | 565.9566 | 96.17173 | 15.98089 | 0.001832497 | 0.4792047 | 0.320703
258 | 1.474286 | 565.0406 | 106.3134 | 1.474286 | 3.895819 | 472.9052 | 0.01027622 | 4.650931e-05 | 0.0122183 | 8.139537 | 1.474286 | 565.0408 | 106.3133 | 15.92818 | 0.001831076 | 0.4810358 | 0.3204544
259 | 1.480001 | 562.6588 | 99.72131 | 1.480001 | 3.879398 | 443.5823 | 0.01024211 | 4.63609e-05 | 0.01226466 | 8.112143 | 1.480001 | 562.6591 | 99.7213 | 15.8753 | 0.001825233 | 0.482861 | 0.3193759
260 | 1.485715 | 559.9105 | 93.63634 | 1.485715 | 3.860449 | 416.515 | 0.01020792 | 4.616611e-05 | 0.01231083 | 8.079474 | 1.485715 | 559.9108 | 93.63633 | 15.82231 | 0.001817564 | 0.4846786 | 0.3180897
261 | 1.491429 | 560.6436 | 87.04429 | 1.491429 | 3.865503 | 387.1921 | 0.01017344 | 4.626701e-05 | 0.0123571 | 8.097132 | 1.491429 | 560.6438 | 87.04428 | 15.76886 | 0.001821537 | 0.4865001 | 0.3187849
262 | 1.497144 | 554.4145 | 99.72131 | 1.497144 | 3.822555 | 443.5823 | 0.0101391 | 4.580115e-05 | 0.0124029 | 8.014199 | 1.497144 | 554.4147 | 99.7213 | 15.71563 | 0.001803196 | 0.4883033 | 0.3155198
263 | 1.502858 | 550.7505 | 102.7638 | 1.502858 | 3.797292 | 457.116 | 0.01010475 | 4.553073e-05 | 0.01244843 | 7.968276 | 1.502858 | 550.7507 | 102.7638 | 15.66239 | 0.001792549 | 0.4900959 | 0.3137118
264 | 1.508572 | 552.3992 | 97.1859 | 1.508572 | 3.80866 | 432.3043 | 0.01007005 | 4.570811e-05 | 0.01249414 | 7.999319 | 1.508572 | 552.3995 | 97.18589 | 15.60861 | 0.001799533 | 0.4918954 | 0.314934
265 | 1.514286 | 545.2539 | 100.2284 | 1.514286 | 3.759395 | 445.8379 | 0.01003557 | 4.515748e-05 | 0.01253929 | 7.902953 | 1.514286 | 545.2541 | 100.2284 | 15.55517 | 0.001777854 | 0.4936733 | 0.3111401
266 | 1.520001 | 534.811 | 100.2284 | 1.520001 | 3.687394 | 445.8379 | 0.01000152 | 4.434e-05 | 0.01258363 | 7.758531 | 1.520001 | 534.8113 | 100.2284 | 15.50238 | 0.00174567 | 0.495419 | 0.3054541
267 | 1.525715 | 530.2307 | 97.69298 | 1.525715 | 3.655814 | 434.5599 | 0.009967531 | 4.399207e-05 | 0.01262763 | 7.698998 | 1.525715 | 530.2309 | 97.69297 | 15.4497 | 0.001731972 | 0.4971509 | 0.3031103
268 | 1.531429 | 527.2992 | 99.21423 | 1.531429 | 3.635601 | 441.3267 | 0.009933511 | 4.378846e-05 | 0.01267142 | 7.663364 | 1.531429 | 527.2994 | 99.21422 | 15.39697 | 0.001723956 | 0.4988749 | 0.3017074
269 | 1.537144 | 522.5362 | 90.08677 | 1.537144 | 3.602762 | 400.7258 | 0.00989957 | 4.343997e-05 | 0.01271486 | 7.601045 | 1.537144 | 522.5364 | 90.08676 | 15.34436 | 0.001710236 | 0.5005851 | 0.2992539
270 | 1.542858 | 517.9559 | 95.66466 | 1.542858 | 3.571181 | 425.5375 | 0.009865715 | 4.309093e-05 | 0.01275795 | 7.54129 | 1.542858 | 517.9561 | 95.66465 | 15.29189 | 0.001696494 | 0.5022816 | 0.2969014
271 | 1.548572 | 512.6425 | 98.70715 | 1.548572 | 3.534547 | 439.0711 | 0.009831993 | 4.268788e-05 | 0.01280063 | 7.470752 | 1.548572 | 512.6427 | 98.70714 | 15.23962 | 0.001680626 | 0.5039622 | 0.2941243
272 | 1.554286 | 509.8948 | 92.62218 | 1.554286 | 3.515602 | 412.0038 | 0.009798239 | 4.249815e-05 | 0.01284313 | 7.437548 | 1.554286 | 509.895 | 92.62217 | 15.1873 | 0.001673156 | 0.5056354 | 0.292817
273 | 1.560001 | 506.5967 | 94.14342 | 1.560001 | 3.492863 | 418.7706 | 0.009764485 | 4.226974e-05 | 0.0128854 | 7.39628 | 1.560001 | 506.5969 | 94.14341 | 15.13498 | 0.001664164 | 0.5072996 | 0.2911923
274 | 1.565715 | 499.4514 | 85.01596 | 1.565715 | 3.443597 | 378.1697 | 0.009731007 | 4.170471e-05 | 0.01292711 | 7.29869 | 1.565715 | 499.4516 | 85.01595 | 15.08309 | 0.001641919 | 0.5089415 | 0.2873501
275 | 1.571429 | 497.6194 | 90.59385 | 1.571429 | 3.430966 | 402.9814 | 0.009697447 | 4.159041e-05 | 0.0129687 | 7.278685 | 1.571429 | 497.6196 | 90.59384 | 15.03107 | 0.001637418 | 0.5105789 | 0.2865626
276 | 1.577144 | 493.2223 | 94.6505 | 1.577144 | 3.40065 | 421.0262 | 0.009663974 | 4.12686e-05 | 0.01300997 | 7.221102 | 1.577144 | 493.2225 | 94.65049 | 14.97919 | 0.001624749 | 0.5122036 | 0.2842955
277 | 1.582858 | 495.0543 | 92.1151 | 1.582858 | 3.413281 | 409.7482 | 0.009630179 | 4.145387e-05 | 0.01305142 | 7.25479 | 1.582858 | 495.0545 | 92.11509 | 14.92681 | 0.001632043 | 0.5138357 | 0.2856218
278 | 1.588572 | 492.4899 | 84.50888203 | 1.588572 | 3.395599 | 375.9141 | 0.009596355 | 4.127844e-05 | 0.0130927 | 7.224088 | 1.588572 | 492.4901 | 84.50887 | 14.87438 | 0.001625136 | 0.5154608 | 0.2844131
279 | 1.594286 | 489.7416 | 88.05845 | 1.594286 | 3.376651 | 391.7034 | 0.009562518 | 4.108743e-05 | 0.01313379 | 7.19066 | 1.594286 | 489.7418 | 88.05844 | 14.82193 | 0.001617616 | 0.5170784 | 0.283097
280 | 1.600001 | 485.711 | 87.55137 | 1.600001 | 3.348861 | 389.4477 | 0.009528752 | 4.079561e-05 | 0.01317458 | 7.138339 | 1.600001 | 485.7112 | 87.55136 | 14.7696 | 0.001606127 | 0.5186846 | 0.2810371
281 | 1.605715 | 485.711 | 88.05845 | 1.605715 | 3.348861 | 391.7034 | 0.009494793 | 4.082811e-05 | 0.01321541 | 7.145277 | 1.605715 | 485.7112 | 88.05844 | 14.71696 | 0.001607407 | 0.520292 | 0.2813103
282 | 1.611429 | 484.2455 | 92.1151 | 1.611429 | 3.338757 | 409.7482 | 0.009460736 | 4.07448e-05 | 0.01325615 | 7.130697 | 1.611429 | 484.2457 | 92.11509 | 14.66417 | 0.001604127 | 0.5218961 | 0.2807362
283 | 1.617144 | 485.5278 | 93.63634 | 1.617144 | 3.347598 | 416.515 | 0.00942638 | 4.090042e-05 | 0.01329705 | 7.156679 | 1.617144 | 485.528 | 93.63633 | 14.61092 | 0.001610254 | 0.5235064 | 0.2817592
284 | 1.622858 | 478.0159 | 92.1151 | 1.622858 | 3.295805 | 409.7482 | 0.009392365 | 4.030037e-05 | 0.01333735 | 7.052918 | 1.622858 | 478.0161 | 92.11509 | 14.55819 | 0.00158663 | 0.525093 | 0.2776741
285 | 1.628572 | 477.65 | 84.50888203 | 1.628572 | 3.293282 | 375.9141 | 0.009358178 | 4.030971e-05 | 0.01337766 | 7.054552 | 1.628572 | 477.6502 | 84.50887 | 14.5052 | 0.001586997 | 0.52668 | 0.2777384
286 | 1.634286 | 473.9854 | 87.55137 | 1.634286 | 3.268015 | 389.4477 | 0.009324058 | 4.004049e-05 | 0.0134177 | 7.007436 | 1.634286 | 473.9856 | 87.55136 | 14.45232 | 0.001576398 | 0.5282564 | 0.2758834
287 | 1.640001 | 471.2377 | 83.49472 | 1.640001 | 3.249071 | 371.4029 | 0.009289935 | 3.985538e-05 | 0.01345756 | 6.97382 | 1.640001 | 471.2378 | 83.49471 | 14.39943 | 0.00156911 | 0.5298255 | 0.27456
288 | 1.645715 | 471.7869 | 86.53721 | 1.645715 | 3.252857 | 384.9365 | 0.009255584 | 3.993543e-05 | 0.0134975 | 6.98905 | 1.645715 | 471.787 | 86.5372 | 14.34618 | 0.001572262 | 0.5313977 | 0.2751596
289 | 1.651429 | 468.3061 | 84.0018 | 1.651429 | 3.228858 | 373.6585 | 0.009221292 | 3.968124e-05 | 0.01353718 | 6.944563 | 1.651429 | 468.3063 | 84.00179 | 14.29303 | 0.001562254 | 0.53296 | 0.2734082
290 | 1.657144 | 462.8095 | 84.0018 | 1.657144 | 3.19096 | 373.6585 | 0.009187207 | 3.926231e-05 | 0.01357644 | 6.870045 | 1.657144 | 462.8097 | 84.00179 | 14.2402 | 0.001545761 | 0.5345058 | 0.2704744
291 | 1.662858 | 459.1455 | 75.88851 | 1.662858 | 3.165698 | 337.5688 | 0.00915321 | 3.89844e-05 | 0.01361542 | 6.822612 | 1.662858 | 459.1457 | 75.8885 | 14.1875 | 0.00153482 | 0.5360406 | 0.2686069
292 | 1.668572 | 459.3287 | 84.50888203 | 1.668572 | 3.166961 | 375.9141 | 0.009119011 | 3.904018e-05 | 0.01365446 | 6.832374 | 1.668572 | 459.3289 | 84.50887 | 14.1345 | 0.001537016 | 0.5375776 | 0.2689912
293 | 1.674286 | 452.0007 | 87.55137 | 1.674286 | 3.116436 | 389.4477 | 0.009085173 | 3.845672e-05 | 0.01369292 | 6.730262 | 1.674286 | 452.0009 | 87.55136 | 14.08205 | 0.001514045 | 0.5390916 | 0.2649711
294 | 1.680001 | 449.0692 | 81.97348 | 1.680001 | 3.096224 | 364.6361 | 0.009051367 | 3.825328e-05 | 0.01373117 | 6.693487 | 1.680001 | 449.0693 | 81.97347 | 14.02965 | 0.001506035 | 0.5405977 | 0.2635233
295 | 1.685715 | 447.7863 | 78.93099 | 1.685715 | 3.087379 | 351.1024 | 0.009017482 | 3.817681e-05 | 0.01376935 | 6.681275 | 1.685715 | 447.7865 | 78.93098 | 13.97712 | 0.001503025 | 0.5421007 | 0.2630425
296 | 1.691429 | 445.0386 | 86.53721 | 1.691429 | 3.068434 | 384.9365 | 0.008983624 | 3.798195e-05 | 0.01380733 | 6.647174 | 1.691429 | 445.0388 | 86.5372 | 13.92464 | 0.001495353 | 0.5435961 | 0.2616999
297 | 1.697144 | 445.9543 | 88.05845 | 1.697144 | 3.074748 | 391.7034 | 0.008949509 | 3.810677e-05 | 0.01384544 | 6.667851 | 1.697144 | 445.9545 | 88.05844 | 13.87177 | 0.001500267 | 0.5450963 | 0.262514
298 | 1.702858 | 440.2751 | 79.43807 | 1.702858 | 3.035591 | 353.358 | 0.008915656 | 3.765428e-05 | 0.01388309 | 6.589829 | 1.702858 | 440.2752 | 79.43806 | 13.81929 | 0.001482453 | 0.5465788 | 0.2594422
299 | 1.708572 | 434.9617 | 68.28229 | 1.708572 | 2.998957 | 303.7347 | 0.008882036 | 3.72387e-05 | 0.01392033 | 6.517099 | 1.708572 | 434.9619 | 68.28229 | 13.76718 | 0.001466091 | 0.5480449 | 0.2565788
300 | 1.714286 | 432.9464 | 82.98764 | 1.714286 | 2.985062 | 369.1473 | 0.008848399 | 3.710505e-05 | 0.01395744 | 6.493708 | 1.714286 | 432.9466 | 82.98763 | 13.71505 | 0.001460829 | 0.5495057 | 0.2556579
301 | 1.720001 | 427.0839 | 87.04429 | 1.720001 | 2.944641 | 387.1921 | 0.00881504 | 3.664725e-05 | 0.01399408 | 6.412467 | 1.720001 | 427.0841 | 87.04428 | 13.66334 | 0.001442806 | 0.5509485 | 0.2524595
302 | 1.725715 | 423.2366 | 76.90267 | 1.725715 | 2.918115 | 342.08 | 0.00878182 | 3.634868e-05 | 0.01403043 | 6.361336 | 1.725715 | 423.2368 | 76.90266 | 13.61185 | 0.001431051 | 0.5523796 | 0.2504464
303 | 1.731429 | 421.4046 | 77.40975 | 1.731429 | 2.905484 | 344.3356 | 0.008748577 | 3.62293e-05 | 0.01406666 | 6.340444 | 1.731429 | 421.4048 | 77.40974 | 13.56032 | 0.001426351 | 0.5538059 | 0.2496239
304 | 1.737144 | 413.7095 | 73.3531 | 1.737144 | 2.852428 | 326.2907 | 0.008715773 | 3.561091e-05 | 0.01410227 | 6.23113 | 1.737144 | 413.7097 | 73.35309 | 13.50947 | 0.001402005 | 0.5552079 | 0.2453202
305 | 1.742858 | 410.7785 | 76.39559 | 1.742858 | 2.832219 | 339.8244 | 0.008683046 | 3.538921e-05 | 0.01413766 | 6.193421 | 1.742858 | 410.7787 | 76.39558 | 13.45875 | 0.001393277 | 0.5566012 | 0.2438356
306 | 1.748572 | 405.6484 | 83.49472 | 1.748572 | 2.796849 | 371.4029 | 0.008650571 | 3.498345e-05 | 0.01417265 | 6.12241 | 1.748572 | 405.6486 | 83.49471 | 13.40841 | 0.001377302 | 0.5579785 | 0.2410399
307 | 1.754286 | 398.6863 | 59.15483816 | 1.754286 | 2.748847 | 263.1337 | 0.008618501 | 3.441834e-05 | 0.01420706 | 6.02351 | 1.754286 | 398.6865 | 59.15483 | 13.3587 | 0.001355053 | 0.5593335 | 0.2371462
308 | 1.760001 | 394.8391 | 70.31062 | 1.760001 | 2.722321 | 312.7571 | 0.008586584 | 3.412713e-05 | 0.01424119 | 5.971502 | 1.760001 | 394.8392 | 70.31061 | 13.30923 | 0.001343589 | 0.5606771 | 0.2350986
309 | 1.765715 | 386.045 | 79.94515 | 1.765715 | 2.661687 | 355.6136 | 0.008555239 | 3.339491e-05 | 0.01427459 | 5.844402 | 1.765715 | 386.0451 | 79.94515 | 13.26065 | 0.001314761 | 0.5619919 | 0.2300947
310 | 1.771429 | 377.8006 | 62.19732 | 1.771429 | 2.604845 | 276.6674 | 0.008524424 | 3.271432e-05 | 0.0143073 | 5.725291 | 1.771429 | 377.8008 | 62.19732 | 13.21288 | 0.001287966 | 0.5632799 | 0.2254053
311 | 1.777144 | 369.5563 | 73.3531 | 1.777144 | 2.548002 | 326.2907 | 0.008494142 | 3.203749e-05 | 0.01433934 | 5.605859 | 1.777144 | 369.5565 | 73.35309 | 13.16595 | 0.001261319 | 0.5645412 | 0.2207032
312 | 1.782858 | 366.4415 | 70.8177 | 1.782858 | 2.526526 | 315.0127 | 0.008463989 | 3.179308e-05 | 0.01437113 | 5.564068 | 1.782858 | 366.4416 | 70.81769 | 13.11921 | 0.001251697 | 0.5657929 | 0.2190579
313 | 1.788572 | 358.5637 | 65.74689 | 1.788572 | 2.472211 | 292.4566 | 0.008434358 | 3.113971e-05 | 0.01440227 | 5.449721 | 1.788572 | 358.5638 | 65.74688 | 13.07328 | 0.001225973 | 0.5670188 | 0.2145561
314 | 1.794286 | 351.9681 | 55.60527 | 1.794286 | 2.426736 | 247.3445 | 0.008405148 | 3.059616e-05 | 0.01443287 | 5.354597 | 1.794286 | 351.9683 | 55.60527 | 13.02801 | 0.001204574 | 0.5682234 | 0.210811
315 | 1.800001 | 345.1893 | 63.71857 | 1.800001 | 2.379997 | 283.4342 | 0.008376378 | 3.004052e-05 | 0.01446291 | 5.256434 | 1.800001 | 345.1894 | 63.71856 | 12.98341 | 0.001182698 | 0.5694061 | 0.2069463
316 | 1.805715 | 341.342 | 63.71857 | 1.805715 | 2.353471 | 283.4342 | 0.008347817 | 2.972847e-05 | 0.01449264 | 5.202743 | 1.805715 | 341.3422 | 63.71856 | 12.93914 | 0.001170413 | 0.5705765 | 0.2048325
317 | 1.811429 | 332.1814 | 49.01322 | 1.811429 | 2.290311 | 218.0216 | 0.008319912 | 2.895734e-05 | 0.01452159 | 5.067787 | 1.811429 | 332.1815 | 49.01322 | 12.89589 | 0.001140053 | 0.5717166 | 0.1995193
318 | 1.817144 | 326.8686 | 63.21149 | 1.817144 | 2.253681 | 281.1786 | 0.00829234 | 2.852525e-05 | 0.01455012 | 4.991294 | 1.817144 | 326.8688 | 63.21148 | 12.85315 | 0.001123042 | 0.5728396 | 0.1965077
319 | 1.822858 | 321.7385 | 55.60527 | 1.822858 | 2.21831 | 247.3445 | 0.008265101 | 2.809806e-05 | 0.01457822 | 4.917407 | 1.822858 | 321.7387 | 55.60527 | 12.81093 | 0.001106224 | 0.5739459 | 0.1935988
320 | 1.828572 | 315.876 | 44.95657 | 1.828572 | 2.177889 | 199.9767 | 0.008238258 | 2.761076e-05 | 0.01460583 | 4.832125 | 1.828572 | 315.8761 | 44.95657 | 12.76933 | 0.001087038 | 0.5750329 | 0.1902412
321 | 1.834286 | 311.479 | 59.15483816 | 1.834286 | 2.147573 | 263.1337 | 0.008211689 | 2.72506e-05 | 0.01463308 | 4.769093 | 1.834286 | 311.4791 | 59.15483 | 12.72814 | 0.001072859 | 0.5761057 | 0.1877597
322 | 1.840001 | 306.5321 | 64.22565 | 1.840001 | 2.113465 | 285.6898 | 0.008185442 | 2.68461e-05 | 0.01465992 | 4.69748 | 1.840001 | 306.5323 | 64.22564 | 12.68746 | 0.001056934 | 0.5771627 | 0.1849403
323 | 1.845715 | 301.9518 | 52.56279 | 1.845715 | 2.081885 | 233.8108 | 0.008159498 | 2.646338e-05 | 0.01468639 | 4.631323 | 1.845715 | 301.9519 | 52.56278 | 12.64725 | 0.001041866 | 0.5782045 | 0.1823356
324 | 1.851429 | 293.341 | 53.06987 | 1.851429 | 2.022516 | 236.0664 | 0.008134205 | 2.573062e-05 | 0.01471212 | 4.503084 | 1.851429 | 293.3411 | 53.06986 | 12.60804 | 0.001013017 | 0.5792176 | 0.1772869
325 | 1.857144 | 290.2267 | 60.67608 | 1.857144 | 2.001044 | 269.9006 | 0.00810909 | 2.54835e-05 | 0.0147376 | 4.459056 | 1.857144 | 290.2269 | 60.67607 | 12.56911 | 0.001003288 | 0.5802209 | 0.1755535
326 | 1.862858 | 280.6996 | 64.73273 | 1.862858 | 1.935356 | 287.9454 | 0.008084721 | 2.466299e-05 | 0.01476226 | 4.316238 | 1.862858 | 280.6997 | 64.73272 | 12.53134 | 0.0009709842 | 0.5811918 | 0.1699307
327 | 1.868572 | 278.8676 | 42.92825 | 1.868572 | 1.922725 | 190.9543 | 0.00806043 | 2.452222e-05 | 0.01478679 | 4.291603 | 1.868572 | 278.8677 | 42.92825 | 12.49369 | 0.0009654422 | 0.5821573 | 0.1689608
328 | 1.874286 | 272.6385 | 47.99906 | 1.874286 | 1.879777 | 213.5104 | 0.008036604 | 2.399389e-05 | 0.01481078 | 4.199141 | 1.874286 | 272.6387 | 47.99905 | 12.45676 | 0.000944642 | 0.5831019 | 0.1653206
329 | 1.880001 | 266.043 | 51.54862 | 1.880001 | 1.834302 | 229.2996 | 0.008013276 | 2.343616e-05 | 0.01483422 | 4.100816 | 1.880001 | 266.0431 | 51.54862 | 12.4206 | 0.000922684 | 0.5840246 | 0.1614495
330 | 1.885715 | 262.379 | 41.91409 | 1.885715 | 1.80904 | 186.4431 | 0.007990201 | 2.312757e-05 | 0.01485734 | 4.047527 | 1.885715 | 262.3791 | 41.91408 | 12.38484 | 0.0009105346 | 0.5849351 | 0.1593515
331 | 1.891429 | 255.0503 | 45.97074 | 1.891429 | 1.758511 | 204.4879 | 0.007967702 | 2.24989e-05 | 0.01487984 | 3.937504 | 1.891429 | 255.0504 | 45.97073 | 12.34996 | 0.0008857839 | 0.5858209 | 0.1550199
332 | 1.897144 | 253.4016 | 53.57695 | 1.897144 | 1.747143 | 238.3221 | 0.007945277 | 2.237457e-05 | 0.01490222 | 3.915061 | 1.897144 | 253.4017 | 53.57694 | 12.3152 | 0.0008808892 | 0.5867018 | 0.1541363
333 | 1.902858 | 246.4395 | 43.94241 | 1.902858 | 1.699141 | 195.4655 | 0.007923406 | 2.177239e-05 | 0.01492399 | 3.81036 | 1.902858 | 246.4396 | 43.94241 | 12.2813 | 0.0008571814 | 0.587559 | 0.1500142
334 | 1.908572 | 246.9893 | 51.54862 | 1.908572 | 1.702932 | 229.2996 | 0.007901423 | 2.183749e-05 | 0.01494583 | 3.821753 | 1.908572 | 246.9894 | 51.54862 | 12.24723 | 0.0008597443 | 0.5884187 | 0.1504628
335 | 1.914286 | 241.4933 | 38.8716 | 1.914286 | 1.665038 | 172.9094 | 0.007879866 | 2.136746e-05 | 0.0149672 | 3.739492 | 1.914286 | 241.4934 | 38.8716 | 12.21382 | 0.0008412389 | 0.58926 | 0.1472242
336 | 1.920001 | 237.4621 | 35.82912 | 1.920001 | 1.637244 | 159.3758 | 0.007858605 | 2.102991e-05 | 0.01498823 | 3.679775 | 1.920001 | 237.4622 | 35.82911 | 12.18086 | 0.0008279498 | 0.5900879 | 0.1448731
337 | 1.925715 | 235.8134 | 42.42117 | 1.925715 | 1.625877 | 188.6987 | 0.007837436 | 2.089557e-05 | 0.01500912 | 3.656907 | 1.925715 | 235.8135 | 42.42116 | 12.14805 | 0.0008226605 | 0.5909106 | 0.1439728
338 | 1.931429 | 230.1341 | 41.40701 | 1.931429 | 1.586719 | 184.1875 | 0.00781672 | 2.040699e-05 | 0.01502953 | 3.571402 | 1.931429 | 230.1342 | 41.407 | 12.11594 | 0.0008034254 | 0.591714 | 0.1406065
339 | 1.937144 | 226.1036 | 44.95657 | 1.937144 | 1.55893 | 199.9767 | 0.007796307 | 2.006734e-05 | 0.0150496 | 3.511346 | 1.937144 | 226.1037 | 44.95657 | 12.0843 | 0.0007900532 | 0.5925041 | 0.138242
340 | 1.942858 | 225.9203 | 51.54862 | 1.942858 | 1.557666 | 229.2996 | 0.00777586 | 2.006186e-05 | 0.01506966 | 3.511001 | 1.942858 | 225.9204 | 51.54862 | 12.05261 | 0.0007898374 | 0.5932939 | 0.1382284
341 | 1.948572 | 222.8055 | 50.02738 | 1.948572 | 1.53619 | 222.5328 | 0.00775564 | 1.979923e-05 | 0.01508946 | 3.465039 | 1.948572 | 222.8056 | 50.02738 | 12.02127 | 0.0007794978 | 0.5940734 | 0.1364189
342 | 1.954286 | 220.241 | 38.36452 | 1.954286 | 1.518509 | 170.6538 | 0.007735601 | 1.958507e-05 | 0.01510904 | 3.427558 | 1.954286 | 220.2411 | 38.36452 | 11.9902 | 0.0007710661 | 0.5948445 | 0.1349433
343 | 1.960001 | 215.844 | 41.91409 | 1.960001 | 1.488193 | 186.4431 | 0.007715907 | 1.921067e-05 | 0.01512825 | 3.361447 | 1.960001 | 215.8441 | 41.91408 | 11.95968 | 0.000756326 | 0.5956008 | 0.1323405
344 | 1.965715 | 211.6302 | 44.95657 | 1.965715 | 1.459139 | 199.9767 | 0.007696551 | 1.884514e-05 | 0.0151471 | 3.298064 | 1.965715 | 211.6303 | 44.95657 | 11.92968 | 0.0007419349 | 0.5963427 | 0.1298451
345 | 1.971429 | 208.5154 | 33.80079429 | 1.971429 | 1.437664 | 150.3534 | 0.007677433 | 1.858026e-05 | 0.01516568 | 3.251707 | 1.971429 | 208.5155 | 33.80079 | 11.90005 | 0.0007315065 | 0.5970742 | 0.12802
346 | 1.977144 | 199.3548 | 37.85744 | 1.977144 | 1.374503 | 168.3982 | 0.007659108 | 1.777856e-05 | 0.01518346 | 3.110859 | 1.977144 | 199.3548 | 37.85744 | 11.87164 | 0.0006999436 | 0.5977742 | 0.1224748
347 | 1.982858 | 199.1715 | 31.26539 | 1.982858 | 1.37324 | 139.0753 | 0.007640758 | 1.777061e-05 | 0.01520123 | 3.110012 | 1.982858 | 199.1716 | 31.26539 | 11.8432 | 0.0006996306 | 0.5984738 | 0.1224415
348 | 1.988572 | 195.6908 | 33.29371 | 1.988572 | 1.349241 | 148.0978 | 0.007622687 | 1.74712e-05 | 0.0152187 | 3.057613 | 1.988572 | 195.6908 | 33.29371 | 11.81519 | 0.0006878429 | 0.5991617 | 0.1203785
349 | 1.994286 | 187.9962 | 30.25123 | 1.994286 | 1.296189 | 134.5641 | 0.007605287 | 1.679457e-05 | 0.01523549 | 2.939197 | 1.994286 | 187.9963 | 30.25122 | 11.78822 | 0.0006612041 | 0.5998229 | 0.1157165
350 | 2.000001 | 183.7824 | 38.8716 | 2.000001 | 1.267136 | 172.9094 | 0.007588236 | 1.643094e-05 | 0.01525192 | 2.875055 | 2.000001 | 183.7825 | 38.8716 | 11.76179 | 0.0006468877 | 0.6004697 | 0.1131912
351 | 2.005715 | 179.568 | 30.75831 | 2.005715 | 1.238079 | 136.8197 | 0.007571543 | 1.606086e-05 | 0.01526798 | 2.810791 | 2.005715 | 179.5681 | 30.75831 | 11.73592 | 0.0006323177 | 0.6011021 | 0.1106611
352 | 2.011429 | 176.8203 | 29.74415 | 2.011429 | 1.219134 | 132.3085 | 0.007555071 | 1.582437e-05 | 0.01528381 | 2.769403 | 2.011429 | 176.8204 | 29.74414 | 11.71038 | 0.0006230069 | 0.6017251 | 0.1090317
353 | 2.017144 | 171.507 | 28.2229 | 2.017144 | 1.182499 | 125.5417 | 0.007539057 | 1.53603e-05 | 0.01529917 | 2.687716 | 2.017144 | 171.507 | 28.2229 | 11.68556 | 0.0006047364 | 0.6023298 | 0.1058156
354 | 2.022858 | 169.4917 | 37.85744 | 2.022858 | 1.168605 | 168.3982 | 0.007523202 | 1.518573e-05 | 0.01531435 | 2.657636 | 2.022858 | 169.4918 | 37.85744 | 11.66099 | 0.0005978638 | 0.6029277 | 0.1046314
355 | 2.028572 | 163.0794 | 30.75831 | 2.028572 | 1.124393 | 136.8197 | 0.007507917 | 1.461919e-05 | 0.01532897 | 2.558487 | 2.028572 | 163.0795 | 30.75831 | 11.63729 | 0.0005755591 | 0.6035032 | 0.1007279
356 | 2.034286 | 160.1484 | 34.30788 | 2.034286 | 1.104185 | 152.609 | 0.007492877 | 1.436417e-05 | 0.01534334 | 2.513855 | 2.034286 | 160.1485 | 34.30787 | 11.61398 | 0.0005655187 | 0.6040687 | 0.09897073
357 | 2.040001 | 155.5681 | 25.18042 | 2.040001 | 1.072605 | 112.008 | 0.007478238 | 1.396311e-05 | 0.0153573 | 2.443238 | 2.040001 | 155.5682 | 25.18042 | 11.59129 | 0.0005497288 | 0.6046185 | 0.09619052
358 | 2.045715 | 150.0715 | 19.60253 | 2.045715 | 1.034707 | 87.19636 | 0.007464092 | 1.347423e-05 | 0.01537078 | 2.358108 | 2.045715 | 150.0716 | 19.60253 | 11.56937 | 0.0005304817 | 0.605149 | 0.09283894
359 | 2.051429 | 145.1253 | 30.75831 | 2.051429 | 1.000604 | 136.8197 | 0.007450389 | 1.303654e-05 | 0.01538381 | 2.281508 | 2.051429 | 145.1253 | 30.75831 | 11.54813 | 0.0005132497 | 0.6056622 | 0.0898232
360 | 2.057144 | 140.545 | 23.65918 | 2.057144 | 0.9690237 | 105.2412 | 0.007437093 | 1.263333e-05 | 0.01539645 | 2.210557 | 2.057144 | 140.545 | 23.65917 | 11.52752 | 0.0004973756 | 0.6061596 | 0.08702984
361 | 2.062858 | 138.8956 | 20.61669 | 2.062858 | 0.957652 | 91.70758 | 0.007423933 | 1.24888e-05 | 0.01540893 | 2.18565 | 2.062858 | 138.8957 | 20.61669 | 11.50712 | 0.0004916854 | 0.6066513 | 0.08604925
362 | 2.068572 | 132.1174 | 25.18042 | 2.068572 | 0.9109176 | 112.008 | 0.007411396 | 1.18847e-05 | 0.01542082 | 2.079927 | 2.068572 | 132.1174 | 25.18042 | 11.48769 | 0.0004679019 | 0.6071192 | 0.08188692
363 | 2.074286 | 130.468 | 26.70166 | 2.074286 | 0.8995458 | 118.7749 | 0.007398995 | 1.174158e-05 | 0.01543256 | 2.05488 | 2.074286 | 130.4681 | 26.70166 | 11.46847 | 0.0004622673 | 0.6075814 | 0.08090081
364 | 2.080001 | 126.804 | 18.58837 | 2.080001 | 0.8742833 | 82.68515 | 0.007386922 | 1.141881e-05 | 0.01544398 | 1.998041 | 2.080001 | 126.8041 | 18.58837 | 11.44975 | 0.0004495596 | 0.608031 | 0.07866309
365 | 2.085715 | 125.1553 | 28.2229 | 2.085715 | 0.8629156 | 125.5417 | 0.00737499 | 1.127322e-05 | 0.01545525 | 1.972912 | 2.085715 | 125.1553 | 28.2229 | 11.43126 | 0.0004438279 | 0.6084748 | 0.07767376
366 | 2.091429 | 119.8419 | 20.61669 | 2.091429 | 0.8262814 | 91.70758 | 0.007363548 | 1.07991e-05 | 0.01546605 | 1.889936 | 2.091429 | 119.842 | 20.61669 | 11.41352 | 0.0004251615 | 0.6089 | 0.07440698
367 | 2.097144 | 118.1932 | 17.57421 | 2.097144 | 0.8149136 | 78.17394 | 0.007352246 | 1.065675e-05 | 0.01547671 | 1.864698 | 2.097144 | 118.1932 | 17.5742 | 11.396 | 0.0004195572 | 0.6093195 | 0.07341334
368 | 2.102858 | 117.0942 | 29.74415 | 2.102858 | 0.8073365 | 132.3085 | 0.007341034 | 1.05601e-05 | 0.01548727 | 1.84811 | 2.102858 | 117.0943 | 29.74414 | 11.37863 | 0.0004157522 | 0.6097353 | 0.07276028
369 | 2.108572 | 113.4296 | 23.65918 | 2.108572 | 0.78207 | 105.2412 | 0.007330159 | 1.023365e-05 | 0.0154975 | 1.790978 | 2.108572 | 113.4297 | 23.65917 | 11.36177 | 0.0004028997 | 0.6101382 | 0.07051097
370 | 2.114286 | 110.8646 | 20.61669 | 2.114286 | 0.7643846 | 91.70758 | 0.007319515 | 1.000609e-05 | 0.01550751 | 1.751154 | 2.114286 | 110.8646 | 20.61669 | 11.34527 | 0.0003939409 | 0.6105321 | 0.0689431
371 | 2.120001 | 108.6666 | 21.63085 | 2.120001 | 0.7492303 | 96.21879 | 0.007309066 | 9.813158e-06 | 0.01551732 | 1.717088 | 2.120001 | 108.6667 | 21.63085 | 11.32908 | 0.000386345 | 0.6109185 | 0.06760193
372 | 2.125715 | 108.4834 | 17.06713 | 2.125715 | 0.7479668 | 75.91833 | 0.007298624 | 9.798615e-06 | 0.01552712 | 1.714843 | 2.125715 | 108.4834 | 17.06712 | 11.31289 | 0.0003857724 | 0.6113043 | 0.06751355
373 | 2.131429 | 105.9183 | 21.63085 | 2.131429 | 0.7302815 | 96.21879 | 0.007288415 | 9.570486e-06 | 0.01553669 | 1.674919 | 2.131429 | 105.9184 | 21.63085 | 11.29707 | 0.000376791 | 0.611681 | 0.06594172
374 | 2.137144 | 105.3686 | 19.60253 | 2.137144 | 0.7264909 | 87.19636 | 0.007278244 | 9.526004e-06 | 0.01554622 | 1.666842 | 2.137144 | 105.3686 | 19.60253 | 11.2813 | 0.0003750397 | 0.6120561 | 0.06562375
375 | 2.142858 | 103.17 | 16.56004 | 2.142858 | 0.7113326 | 73.66272 | 0.007268275 | 9.329001e-06 | 0.01555555 | 1.632657 | 2.142858 | 103.1701 | 16.56004 | 11.26585 | 0.0003672837 | 0.6124234 | 0.06427786
376 | 2.148572 | 103.5365 | 19.60253 | 2.148572 | 0.7138596 | 87.19636 | 0.007258258 | 9.365565e-06 | 0.01556491 | 1.639056 | 2.148572 | 103.5366 | 19.60253 | 11.25032 | 0.0003687233 | 0.6127921 | 0.0645298
377 | 2.154286 | 99.68927 | 18.58837 | 2.154286 | 0.6873336 | 82.68515 | 0.007248602 | 9.020735e-06 | 0.01557393 | 1.578707 | 2.154286 | 99.68931 | 18.58837 | 11.23536 | 0.0003551472 | 0.6131472 | 0.06215387
378 | 2.160001 | 97.85726 | 21.63085 | 2.160001 | 0.6747024 | 96.21879 | 0.00723911 | 8.859582e-06 | 0.01558279 | 1.550233 | 2.160001 | 97.8573 | 21.63085 | 11.22064 | 0.0003488026 | 0.613496 | 0.06103283
379 | 2.165715 | 96.94097 | 17.57421 | 2.165715 | 0.6683847 | 78.17394 | 0.007229698 | 8.77811e-06 | 0.01559157 | 1.536246 | 2.165715 | 96.94101 | 17.5742 | 11.20605 | 0.0003455951 | 0.6138416 | 0.06048216
380 | 2.171429 | 97.85726 | 23.1521 | 2.171429 | 0.6747024 | 102.9856 | 0.007220185 | 8.864168e-06 | 0.01560043 | 1.551307 | 2.171429 | 97.8573 | 23.15209 | 11.19131 | 0.0003489832 | 0.6141906 | 0.06107511
381 | 2.177144 | 96.02468 | 17.57421 | 2.177144 | 0.6620671 | 78.17394 | 0.007210838 | 8.702669e-06 | 0.01560914 | 1.522777 | 2.177144 | 96.02472 | 17.5742 | 11.17682 | 0.0003426249 | 0.6145332 | 0.05995187
382 | 2.182858 | 92.54392 | 23.1521 | 2.182858 | 0.6380681 | 102.9856 | 0.007201822 | 8.388515e-06 | 0.01561752 | 1.468063 | 2.182858 | 92.54396 | 23.15209 | 11.16285 | 0.0003302567 | 0.6148635 | 0.05779781
383 | 2.188572 | 90.3454 | 17.57421 | 2.188572 | 0.6229098 | 78.17394 | 0.007193009 | 8.191881e-06 | 0.01562572 | 1.433651 | 2.188572 | 90.34543 | 17.5742 | 11.14919 | 0.0003225152 | 0.615186 | 0.05644298
384 | 2.194286 | 91.07843 | 17.57421 | 2.194286 | 0.6279639 | 78.17394 | 0.007184116 | 8.261044e-06 | 0.01563398 | 1.445755 | 2.194286 | 91.07847 | 17.5742 | 11.1354 | 0.0003252381 | 0.6155113 | 0.05691952
385 | 2.200001 | 90.71191 | 19.60253 | 2.200001 | 0.6254369 | 87.19636 | 0.007175247 | 8.231922e-06 | 0.01564221 | 1.440406 | 2.200001 | 90.71195 | 19.60253 | 11.12166 | 0.0003240916 | 0.6158353 | 0.05670894
386 | 2.205715 | 91.81089 | 17.57421 | 2.205715 | 0.633014 | 78.17394 | 0.007166263 | 8.332947e-06 | 0.01565054 | 1.458339 | 2.205715 | 91.81092 | 17.5742 | 11.10773 | 0.0003280689 | 0.6161634 | 0.05741494
387 | 2.211429 | 87.78035 | 12.5034 | 2.211429 | 0.6052245 | 55.61786 | 0.007157663 | 7.969649e-06 | 0.01565851 | 1.394758 | 2.211429 | 87.78039 | 12.5034 | 11.0944 | 0.0003137659 | 0.6164772 | 0.05491177
388 | 2.217144 | 89.06317 | 23.1521 | 2.217144 | 0.6140691 | 102.9856 | 0.007148927 | 8.090134e-06 | 0.0156666 | 1.415596 | 2.217144 | 89.0632 | 23.15209 | 11.08086 | 0.0003185094 | 0.6167957 | 0.05573217
389 | 2.222858 | 86.86464 | 19.09545 | 2.222858 | 0.5989108 | 84.94076 | 0.007140399 | 7.891528e-06 | 0.01567449 | 1.381086 | 2.222858 | 86.86468 | 19.09545 | 11.06764 | 0.0003106902 | 0.6171064 | 0.05437351
390 | 2.228572 | 86.86464 | 18.58837 | 2.228572 | 0.5989108 | 82.68515 | 0.007131862 | 7.894013e-06 | 0.01568239 | 1.381521 | 2.228572 | 86.86468 | 18.58837 | 11.05441 | 0.0003107881 | 0.6174172 | 0.05439063
391 | 2.234286 | 84.2996 | 17.57421 | 2.234286 | 0.5812255 | 78.17394 | 0.007123569 | 7.663254e-06 | 0.01569005 | 1.341137 | 2.234286 | 84.29963 | 17.5742 | 11.04155 | 0.0003017031 | 0.6177189 | 0.05280068
392 | 2.240001 | 84.2996 | 16.05296 | 2.240001 | 0.5812255 | 71.40711 | 0.007115266 | 7.666946e-06 | 0.01569772 | 1.341548 | 2.240001 | 84.29963 | 16.05296 | 11.02868 | 0.0003018484 | 0.6180207 | 0.05281687
393 | 2.245715 | 85.58183 | 19.60253 | 2.245715 | 0.5900662 | 87.19636 | 0.007106829 | 7.784628e-06 | 0.0157055 | 1.362378 | 2.245715 | 85.58186 | 19.60253 | 11.01561 | 0.0003064816 | 0.6183272 | 0.05363696
394 | 2.251429 | 83.56656 | 14.53172 | 2.251429 | 0.5761714 | 64.64029 | 0.007098583 | 7.603635e-06 | 0.01571311 | 1.330703 | 2.251429 | 83.5666 | 14.53172 | 11.00283 | 0.0002993559 | 0.6186266 | 0.0523899
395 | 2.257144 | 82.46759 | 17.57421 | 2.257144 | 0.5685942 | 78.17394 | 0.007090435 | 7.507217e-06 | 0.01572061 | 1.313599 | 2.257144 | 82.46762 | 17.5742 | 10.9902 | 0.0002955599 | 0.6189221 | 0.05171652
396 | 2.262858 | 81.91781 | 16.56004 | 2.262858 | 0.5648037 | 73.66272 | 0.007082335 | 7.458102e-06 | 0.01572807 | 1.305233 | 2.262858 | 81.91785 | 16.56004 | 10.97764 | 0.0002936262 | 0.6192157 | 0.05138716
397 | 2.268572 | 82.28433 | 16.05296 | 2.268572 | 0.5673307 | 71.40711 | 0.007074191 | 7.493732e-06 | 0.01573557 | 1.311469 | 2.268572 | 82.28437 | 16.05296 | 10.96502 | 0.000295029 | 0.6195108 | 0.05163265
398 | 2.274286 | 78.43706 | 23.1521 | 2.274286 | 0.5408047 | 102.9856 | 0.00706642 | 7.145415e-06 | 0.01574271 | 1.25051 | 2.274286 | 78.43709 | 23.15209 | 10.95297 | 0.0002813157 | 0.6197921 | 0.04923271
399 | 2.280001 | 80.08581 | 15.0388 | 2.280001 | 0.5521724 | 66.8959 | 0.007058477 | 7.299039e-06 | 0.01575001 | 1.277172 | 2.280001 | 80.08584 | 15.0388 | 10.94066 | 0.0002873639 | 0.6200795 | 0.0502824
400 | 2.285715 | 81.18478 | 15.54588 | 2.285715 | 0.5597496 | 69.15151 | 0.007050418 | 7.400119e-06 | 0.01575741 | 1.295086 | 2.285715 | 81.18481 | 15.54588 | 10.92817 | 0.0002913434 | 0.6203708 | 0.05098765
401 | 2.291429 | 79.16951 | 17.57421 | 2.291429 | 0.5458548 | 78.17394 | 0.007042552 | 7.218534e-06 | 0.01576463 | 1.263307 | 2.291429 | 79.16955 | 17.5742 | 10.91598 | 0.0002841944 | 0.620655 | 0.04973651
402 | 2.297144 | 76.05527 | 20.10961 | 2.297144 | 0.5243829 | 89.45197 | 0.007034987 | 6.937748e-06 | 0.01577157 | 1.213954 | 2.297144 | 76.05531 | 20.10961 | 10.90425 | 0.0002731398 | 0.6209281 | 0.04779349
403 | 2.302858 | 76.05527 | 17.06713 | 2.302858 | 0.5243829 | 75.91833 | 0.007027416 | 6.938487e-06 | 0.0157785 | 1.214296 | 2.302858 | 76.05531 | 17.06712 | 10.89252 | 0.0002731689 | 0.6212013 | 0.04780696
404 | 2.308572 | 75.87202 | 16.05296 | 2.308572 | 0.5231193 | 71.40711 | 0.007019857 | 6.923717e-06 | 0.01578543 | 1.211711 | 2.308572 | 75.87205 | 16.05296 | 10.8808 | 0.0002725874 | 0.6214739 | 0.04770518
405 | 2.314286 | 75.5055 | 18.08129 | 2.314286 | 0.5205923 | 80.42954 | 0.007012327 | 6.892203e-06 | 0.01579232 | 1.206196 | 2.314286 | 75.50553 | 18.08129 | 10.86913 | 0.0002713467 | 0.6217452 | 0.04748805
406 | 2.320001 | 74.04001 | 21.63085 | 2.320001 | 0.5104881 | 96.21879 | 0.007004935 | 6.761477e-06 | 0.01579908 | 1.183111 | 2.320001 | 74.04004 | 21.63085 | 10.85767 | 0.0002662 | 0.6220114 | 0.04657918
407 | 2.325715 | 74.77246 | 10.47507 | 2.325715 | 0.5155382 | 46.59543 | 0.006997464 | 6.829073e-06 | 0.01580591 | 1.195148 | 2.325715 | 74.77249 | 10.47507 | 10.84609 | 0.0002688613 | 0.6222803 | 0.04705308
408 | 2.331429 | 73.12371 | 17.57421 | 2.331429 | 0.5041705 | 78.17394 | 0.006990152 | 6.680313e-06 | 0.01581259 | 1.169113 | 2.331429 | 73.12374 | 17.5742 | 10.83476 | 0.0002630046 | 0.6225433 | 0.04602811
409 | 2.337144 | 71.47497 | 17.06713 | 2.337144 | 0.4928027 | 75.91833 | 0.006982998 | 6.532577e-06 | 0.01581912 | 1.143058 | 2.337144 | 71.475 | 17.06712 | 10.82367 | 0.0002571882 | 0.6228005 | 0.04500231
410 | 2.342858 | 72.20742 | 19.60253 | 2.342858 | 0.4978528 | 87.19636 | 0.006975764 | 6.60015e-06 | 0.01582572 | 1.155084 | 2.342858 | 72.20745 | 19.60253 | 10.81246 | 0.0002598485 | 0.6230603 | 0.04547577
411 | 2.348572 | 70.74193 | 14.02464 | 2.348572 | 0.4877486 | 62.38468 | 0.006968672 | 6.46791e-06 | 0.01583219 | 1.131941 | 2.348572 | 70.74196 | 14.02464 | 10.80146 | 0.0002546423 | 0.623315 | 0.04456463
412 | 2.354286 | 70.19215 | 17.06713 | 2.354286 | 0.4839581 | 75.91833 | 0.006961629 | 6.419335e-06 | 0.01583861 | 1.12344 | 2.354286 | 70.19218 | 17.06712 | 10.79055 | 0.0002527299 | 0.6235677 | 0.04422994
413 | 2.360001 | 66.34488 | 17.57421 | 2.360001 | 0.457432 | 78.17394 | 0.006954965 | 6.070063e-06 | 0.01584468 | 1.062128 | 2.360001 | 66.34491 | 17.5742 | 10.78022 | 0.000238979 | 0.6238067 | 0.0418161
414 | 2.365715 | 66.89466 | 13.51756 | 2.365715 | 0.4612226 | 60.12908 | 0.006948241 | 6.120833e-06 | 0.0158508 | 1.071199 | 2.365715 | 66.89468 | 13.51756 | 10.7698 | 0.0002409778 | 0.6240477 | 0.04217323
415 | 2.371429 | 66.7114 | 21.12377 | 2.371429 | 0.4599591 | 93.96319 | 0.006941531 | 6.1056e-06 | 0.01585691 | 1.068533 | 2.371429 | 66.71143 | 21.12377 | 10.75939 | 0.0002403781 | 0.624288 | 0.04206827
416 | 2.377144 | 65.42917 | 14.02464 | 2.377144 | 0.4511184 | 62.38468 | 0.006934943 | 5.990774e-06 | 0.0158629 | 1.048254 | 2.377144 | 65.42919 | 14.02464 | 10.74918 | 0.0002358574 | 0.6245239 | 0.04126988
417 | 2.382858 | 66.89466 | 15.54588 | 2.382858 | 0.4612226 | 69.15151 | 0.006928203 | 6.125432e-06 | 0.01586902 | 1.072004 | 2.382858 | 66.89468 | 15.54588 | 10.73874 | 0.0002411589 | 0.6247651 | 0.04220491
418 | 2.388572 | 64.69613 | 14.02464 | 2.388572 | 0.4460643 | 62.38468 | 0.00692168 | 5.925567e-06 | 0.01587495 | 1.037026 | 2.388572 | 64.69616 | 14.02464 | 10.72863 | 0.0002332902 | 0.6249983 | 0.04082782
419 | 2.394286 | 64.32962 | 13.01048 | 2.394286 | 0.4435373 | 57.87347 | 0.006915188 | 5.893434e-06 | 0.01588084 | 1.031402 | 2.394286 | 64.32964 | 13.01048 | 10.71856 | 0.0002320251 | 0.6252304 | 0.04060642
420 | 2.400001 | 62.68087 | 16.56004 | 2.400001 | 0.4321695 | 73.66272 | 0.006908857 | 5.744758e-06 | 0.01588659 | 1.005207 | 2.400001 | 62.68089 | 16.56004 | 10.70875 | 0.0002261717 | 0.6254565 | 0.0395751
421 | 2.405715 | 61.39864 | 18.08129 | 2.405715 | 0.4233289 | 80.42954 | 0.006902652 | 5.627567e-06 | 0.01589222 | 0.9848735 | 2.405715 | 61.39866 | 18.08129 | 10.69913 | 0.0002215579 | 0.6256781 | 0.03877457
422 | 2.411429 | 63.4139 | 14.53172 | 2.411429 | 0.4372236 | 64.64029 | 0.006896238 | 5.813681e-06 | 0.01589803 | 1.017445 | 2.411429 | 63.41393 | 14.53172 | 10.68919 | 0.0002288852 | 0.625907 | 0.04005691
423 | 2.417144 | 59.01685 | 12.5034 | 2.417144 | 0.406907 | 55.61786 | 0.006890264 | 5.41273e-06 | 0.01590344 | 0.9471094 | 2.417144 | 59.01688 | 12.5034 | 10.67993 | 0.0002130997 | 0.6261201 | 0.03728779
424 | 2.422858 | 60.84886 | 10.98215 | 2.422858 | 0.4195383 | 48.85104 | 0.0068841 | 5.58107e-06 | 0.01590902 | 0.9767362 | 2.422858 | 60.84888 | 10.98215 | 10.67038 | 0.0002197273 | 0.6263398 | 0.0384542
425 | 2.428572 | 58.46708 | 11.99632 | 2.428572 | 0.4031165 | 53.36226 | 0.006878174 | 5.36381e-06 | 0.01591439 | 0.9387136 | 2.428572 | 58.4671 | 11.99632 | 10.66119 | 0.0002111737 | 0.626551 | 0.03695725
426 | 2.434286 | 57.55078 | 10.98215 | 2.434286 | 0.3967988 | 48.85104 | 0.006872336 | 5.280909e-06 | 0.01591967 | 0.9242054 | 2.434286 | 57.55081 | 10.98215 | 10.65214 | 0.0002079099 | 0.6267589 | 0.03638606
427 | 2.440001 | 57.18484 | 8.953831 | 2.440001 | 0.3942758 | 39.82861 | 0.006866531 | 5.249398e-06 | 0.01592492 | 0.9185298 | 2.440001 | 57.18487 | 8.95383 | 10.64314 | 0.0002066693 | 0.6269656 | 0.03616261
428 | 2.445715 | 55.53552 | 11.99632 | 2.445715 | 0.3829041 | 53.36226 | 0.00686089 | 5.098186e-06 | 0.01593002 | 0.8922272 | 2.445715 | 55.53554 | 11.99632 | 10.6344 | 0.0002007161 | 0.6271663 | 0.03512708
429 | 2.451429 | 54.98632 | 14.53172 | 2.451429 | 0.3791175 | 64.64029 | 0.006855301 | 5.048834e-06 | 0.01593506 | 0.8835902 | 2.451429 | 54.98634 | 14.53172 | 10.62574 | 0.0001987731 | 0.6273651 | 0.03478703
430 | 2.457144 | 52.05476 | 17.57421 | 2.457144 | 0.3589051 | 78.17394 | 0.006850006 | 4.781451e-06 | 0.01593985 | 0.8366493 | 2.457144 | 52.05478 | 17.5742 | 10.61753 | 0.0001882462 | 0.6275533 | 0.03293897
431 | 2.462858 | 50.58927 | 9.967993 | 2.462858 | 0.3488009 | 44.33983 | 0.006844857 | 4.64693e-06 | 0.01594449 | 0.8132533 | 2.462858 | 50.58929 | 9.967992 | 10.60955 | 0.0001829501 | 0.6277363 | 0.03201787
432 | 2.468572 | 53.15373 | 15.54588 | 2.468572 | 0.3664822 | 69.15151 | 0.006839444 | 4.883489e-06 | 0.01594938 | 0.8546534 | 2.468572 | 53.15375 | 15.54588 | 10.60116 | 0.0001922635 | 0.6279285 | 0.03364779
433 | 2.474286 | 46.92467 | 13.01048 | 2.474286 | 0.3235344 | 57.87347 | 0.006834663 | 4.311975e-06 | 0.01595369 | 0.7546333 | 2.474286 | 46.92469 | 13.01048 | 10.59375 | 0.0001697629 | 0.6280983 | 0.02970999
434 | 2.480001 | 48.02423 | 11.99632 | 2.480001 | 0.3311155 | 53.36226 | 0.006829765 | 4.414604e-06 | 0.0159581 | 0.7724591 | 2.480001 | 48.02425 | 11.99632 | 10.58616 | 0.0001738034 | 0.6282721 | 0.03041179
435 | 2.485715 | 47.65771 | 11.99632 | 2.485715 | 0.3285885 | 53.36226 | 0.006824904 | 4.380951e-06 | 0.01596248 | 0.7667047 | 2.485715 | 47.65773 | 11.99632 | 10.57862 | 0.0001724785 | 0.6284446 | 0.03018524
436 | 2.491429 | 45.45918 | 10.98215 | 2.491429 | 0.3134302 | 48.85104 | 0.006820263 | 4.179584e-06 | 0.01596666 | 0.7314638 | 2.491429 | 45.4592 | 10.98215 | 10.57143 | 0.0001645507 | 0.6286091 | 0.0287978
437 | 2.497144 | 43.44392 | 11.99632 | 2.497144 | 0.2995354 | 53.36226 | 0.006815826 | 3.995668e-06 | 0.01597066 | 0.6991545 | 2.497144 | 43.44394 | 11.99632 | 10.56455 | 0.0001573098 | 0.6287664 | 0.02752578
438 | 2.502858 | 42.16169 | 6.925508 | 2.502858 | 0.2906947 | 30.80618 | 0.006811518 | 3.877691e-06 | 0.01597454 | 0.6786299 | 2.502858 | 42.1617 | 6.925507 | 10.55787 | 0.0001526651 | 0.6289191 | 0.02671773
439 | 2.508572 | 44.17695 | 13.51756 | 2.508572 | 0.3045895 | 60.12908 | 0.006807001 | 4.063734e-06 | 0.0159786 | 0.711189 | 2.508572 | 44.17697 | 13.51756 | 10.55087 | 0.0001599896 | 0.6290791 | 0.02799958
440 | 2.514286 | 40.14584 | 4.897184 | 2.514286 | 0.2767959 | 21.78375 | 0.006802895 | 3.693496e-06 | 0.01598229 | 0.6463941 | 2.514286 | 40.14586 | 4.897184 | 10.54451 | 0.0001454133 | 0.6292245 | 0.0254486
441 | 2.520001 | 41.06214 | 11.99632 | 2.520001 | 0.2831136 | 53.36226 | 0.006798692 | 3.77906e-06 | 0.01598607 | 0.6612528 | 2.520001 | 41.06215 | 11.99632 | 10.53799 | 0.000148782 | 0.6293733 | 0.02603359
442 | 2.525715 | 42.16169 | 11.48924 | 2.525715 | 0.2906947 | 51.10665 | 0.006794375 | 3.880211e-06 | 0.01598995 | 0.6790708 | 2.525715 | 42.1617 | 11.48923 | 10.5313 | 0.0001527643 | 0.629526 | 0.02673509
443 | 2.531429 | 38.68035 | 10.98215 | 2.531429 | 0.2666917 | 48.85104 | 0.006790413 | 3.560352e-06 | 0.01599351 | 0.6230928 | 2.531429 | 38.68037 | 10.98215 | 10.52516 | 0.0001401714 | 0.6296662 | 0.02453123
444 | 2.537144 | 37.76464 | 13.01048 | 2.537144 | 0.2603781 | 57.87347 | 0.006786542 | 3.477184e-06 | 0.01599699 | 0.6084312 | 2.537144 | 37.76465 | 13.01048 | 10.51916 | 0.0001368971 | 0.6298031 | 0.023954
445 | 2.542858 | 36.66509 | 7.93967 | 2.542858 | 0.252797 | 35.3174 | 0.006782782 | 3.375833e-06 | 0.01600037 | 0.5908004 | 2.542858 | 36.6651 | 7.939669 | 10.51333 | 0.0001329069 | 0.629936 | 0.02325987
446 | 2.548572 | 36.84834 | 15.54588 | 2.548572 | 0.2540605 | 69.15151 | 0.006779002 | 3.393193e-06 | 0.01600376 | 0.5938385 | 2.548572 | 36.84836 | 15.54588 | 10.50747 | 0.0001335904 | 0.6300696 | 0.02337948
447 | 2.554286 | 34.2833 | 15.54588 | 2.554286 | 0.2363751 | 69.15151 | 0.006775484 | 3.157412e-06 | 0.01600692 | 0.5525748 | 2.554286 | 34.28332 | 15.54588 | 10.50202 | 0.0001243076 | 0.6301939 | 0.02175492
448 | 2.560001 | 37.0316 | 10.47507 | 2.560001 | 0.255324 | 46.59543 | 0.006771681 | 3.411614e-06 | 0.01601033 | 0.5969578 | 2.560001 | 37.03162 | 10.47507 | 10.49613 | 0.0001343156 | 0.6303282 | 0.02350229
449 | 2.565715 | 32.26804 | 11.48924 | 2.565715 | 0.2224804 | 51.10665 | 0.006768367 | 2.972614e-06 | 0.0160133 | 0.5202335 | 2.565715 | 32.26805 | 11.48923 | 10.49099 | 0.0001170321 | 0.6304453 | 0.02048165
450 | 2.571429 | 32.26804 | 6.925508 | 2.571429 | 0.2224804 | 30.80618 | 0.006765051 | 2.972989e-06 | 0.01601627 | 0.5202991 | 2.571429 | 32.26805 | 6.925507 | 10.48585 | 0.0001170469 | 0.6305623 | 0.02048423
451 | 2.577144 | 30.25277 | 11.99632 | 2.577144 | 0.2085856 | 53.36226 | 0.006761941 | 2.788131e-06 | 0.01601906 | 0.487862 | 2.577144 | 30.25278 | 11.99632 | 10.48103 | 0.000109769 | 0.6306721 | 0.01920718
452 | 2.582858 | 29.88625 | 10.98215 | 2.582858 | 0.2060585 | 48.85104 | 0.006758868 | 2.754193e-06 | 0.01602182 | 0.4820078 | 2.582858 | 29.88626 | 10.98215 | 10.47627 | 0.0001084328 | 0.6307805 | 0.0189767
453 | 2.588572 | 28.42076 | 8.953831 | 2.588572 | 0.1959543 | 39.82861 | 0.006755944 | 2.61943e-06 | 0.01602444 | 0.4584232 | 2.588572 | 28.42077 | 8.95383 | 10.47173 | 0.0001031272 | 0.6308836 | 0.01804817
454 | 2.594286 | 28.78728 | 6.418427 | 2.594286 | 0.1984814 | 28.55057 | 0.006752982 | 2.65351e-06 | 0.01602709 | 0.4643874 | 2.594286 | 28.78729 | 6.418426 | 10.46714 | 0.0001044689 | 0.6309881 | 0.01828298
455 | 2.600001 | 30.80255 | 9.460912 | 2.600001 | 0.2123762 | 42.08422 | 0.006749811 | 2.840109e-06 | 0.01602993 | 0.496957 | 2.600001 | 30.80256 | 9.460911 | 10.46223 | 0.0001118154 | 0.6310999 | 0.01956525
456 | 2.605715 | 27.68773 | 11.48924 | 2.605715 | 0.1909002 | 51.10665 | 0.00674696 | 2.552742e-06 | 0.01603248 | 0.4467522 | 2.605715 | 27.68774 | 11.48923 | 10.45781 | 0.0001005017 | 0.6312004 | 0.01758868
457 | 2.611429 | 25.12268 | 8.44675042 | 2.611429 | 0.1732149 | 37.573 | 0.006744372 | 2.316479e-06 | 0.0160348 | 0.4054041 | 2.611429 | 25.1227 | 8.446749 | 10.4538 | 9.120002e-05 | 0.6312916 | 0.0159608
458 | 2.617144 | 27.68773 | 8.44675042 | 2.617144 | 0.1909002 | 37.573 | 0.006741518 | 2.553718e-06 | 0.01603735 | 0.4468447 | 2.617144 | 27.68774 | 8.446749 | 10.44937 | 0.0001005401 | 0.6313922 | 0.01759232
459 | 2.622858 | 27.32121 | 7.93967 | 2.622858 | 0.1883732 | 35.3174 | 0.006738702 | 2.519742e-06 | 0.01603987 | 0.4409769 | 2.622858 | 27.32122 | 7.939669 | 10.44501 | 9.920249e-05 | 0.6314914 | 0.0173613
460 | 2.628572 | 23.84045 | 10.98215 | 2.628572 | 0.1643742 | 48.85104 | 0.006736244 | 2.19893e-06 | 0.01604207 | 0.3848319 | 2.628572 | 23.84046 | 10.98215 | 10.4412 | 8.657207e-05 | 0.6315779 | 0.01515087
461 | 2.634286 | 22.92416 | 5.404265 | 2.634286 | 0.1580566 | 24.03936 | 0.00673388 | 2.114605e-06 | 0.01604419 | 0.3700745 | 2.634286 | 22.92417 | 5.404265 | 10.43753 | 8.325223e-05 | 0.6316612 | 0.01456987
462 | 2.640001 | 21.82519 | 8.953831 | 2.640001 | 0.1504794 | 39.82861 | 0.006731628 | 2.013757e-06 | 0.0160462 | 0.3523635 | 2.640001 | 21.8252 | 8.95383 | 10.43404 | 7.928183e-05 | 0.6317405 | 0.01387259
463 | 2.645715 | 20.90889 | 10.47507 | 2.645715 | 0.1441618 | 46.59543 | 0.00672947 | 1.929034e-06 | 0.01604813 | 0.3375979 | 2.645715 | 20.9089 | 10.47507 | 10.4307 | 7.594627e-05 | 0.6318164 | 0.01329126
464 | 2.651429 | 23.29068 | 6.418427 | 2.651429 | 0.1605836 | 28.55057 | 0.006727066 | 2.148972e-06 | 0.01605028 | 0.3760889 | 2.651429 | 23.29069 | 6.418426 | 10.42697 | 8.460525e-05 | 0.631901 | 0.01480666
465 | 2.657144 | 20.3597 | 6.418427 | 2.657144 | 0.1403752 | 28.55057 | 0.006724964 | 1.879017e-06 | 0.01605216 | 0.328787 | 2.657144 | 20.35971 | 6.418426 | 10.42371 | 7.39771e-05 | 0.631975 | 0.01294438
466 | 2.662858 | 19.26015 | 11.48924 | 2.662858 | 0.1327941 | 51.10665 | 0.006722975 | 1.777362e-06 | 0.01605393 | 0.311054 | 2.662858 | 19.26015 | 11.48923 | 10.42063 | 6.997493e-05 | 0.632045 | 0.01224623
467 | 2.668572 | 21.45867 | 6.418427 | 2.668572 | 0.1479524 | 28.55057 | 0.006720758 | 1.980414e-06 | 0.01605591 | 0.3465897 | 2.668572 | 21.45868 | 6.418426 | 10.4172 | 7.796909e-05 | 0.6321229 | 0.01364527
468 | 2.674286 | 17.97791 | 8.953831 | 2.674286 | 0.1239534 | 39.82861 | 0.006718901 | 1.659293e-06 | 0.01605757 | 0.2903909 | 2.674286 | 17.97792 | 8.95383 | 10.41432 | 6.532655e-05 | 0.6321883 | 0.01143272
469 | 2.680001 | 18.89363 | 9.460912 | 2.680001 | 0.130267 | 42.08422 | 0.006716948 | 1.744246e-06 | 0.01605932 | 0.3052048 | 2.680001 | 18.89364 | 9.460911 | 10.41129 | 6.867112e-05 | 0.6322569 | 0.01201594
470 | 2.685715 | 17.79466 | 10.98215 | 2.685715 | 0.1226899 | 48.85104 | 0.006715108 | 1.642617e-06 | 0.01606096 | 0.2874724 | 2.685715 | 17.79466 | 10.98215 | 10.40844 | 6.467e-05 | 0.6323216 | 0.01131782
471 | 2.691429 | 17.24488 | 5.911346033 | 2.691429 | 0.1188993 | 26.29497 | 0.006713325 | 1.591976e-06 | 0.01606255 | 0.2786097 | 2.691429 | 17.24489 | 5.911345 | 10.40567 | 6.267624e-05 | 0.6323843 | 0.01096889
472 | 2.697144 | 18.16117 | 11.48924 | 2.697144 | 0.1252169 | 51.10665 | 0.006711447 | 1.676978e-06 | 0.01606423 | 0.2934344 | 2.697144 | 18.16118 | 11.48923 | 10.40276 | 6.602278e-05 | 0.6324503 | 0.01155254
473 | 2.702858 | 17.42814 | 2.36178 | 2.702858 | 0.1201628 | 10.50572 | 0.006709644 | 1.609119e-06 | 0.01606584 | 0.28161 | 2.702858 | 17.42814 | 2.36178 | 10.39997 | 6.33512e-05 | 0.6325137 | 0.01108701
474 | 2.708572 | 15.22961 | 5.911346033 | 2.708572 | 0.1050045 | 26.29497 | 0.006708069 | 1.406217e-06 | 0.01606724 | 0.2461003 | 2.708572 | 15.22962 | 5.911345 | 10.39753 | 5.53629e-05 | 0.632569 | 0.009688992
475 | 2.714286 | 14.31332 | 8.44675042 | 2.714286 | 0.0986869 | 37.573 | 0.006706587 | 1.321686e-06 | 0.01606857 | 0.2313066 | 2.714286 | 14.31332 | 8.446749 | 10.39523 | 5.203492e-05 | 0.6326211 | 0.009106566
476 | 2.720001 | 13.94738 | 6.925508 | 2.720001 | 0.09616385 | 30.80618 | 0.006705144 | 1.288192e-06 | 0.01606985 | 0.2254054 | 2.720001 | 13.94739 | 6.925507 | 10.39299 | 5.071625e-05 | 0.6326718 | 0.008874234
477 | 2.725715 | 14.8631 | 9.460912 | 2.725715 | 0.1024775 | 42.08422 | 0.006703605 | 1.372609e-06 | 0.01607123 | 0.2402185 | 2.725715 | 14.8631 | 9.460911 | 10.39061 | 5.403974e-05 | 0.6327258 | 0.009457427
478 | 2.731429 | 12.29805 | 5.911346033 | 2.731429 | 0.08479212 | 26.29497 | 0.006702332 | 1.135782e-06 | 0.01607236 | 0.1987718 | 2.731429 | 12.29806 | 5.911345 | 10.38864 | 4.471585e-05 | 0.6327705 | 0.007825664
479 | 2.737144 | 15.59613 | 12.5034 | 2.737144 | 0.1075316 | 55.61786 | 0.006700717 | 1.440715e-06 | 0.0160738 | 0.2520937 | 2.737144 | 15.59614 | 12.5034 | 10.38613 | 5.672111e-05 | 0.6328273 | 0.009924954
480 | 2.742858 | 13.03109 | 11.99632 | 2.742858 | 0.08984622 | 53.36226 | 0.006699367 | 1.203617e-06 | 0.01607501 | 0.2106436 | 2.742858 | 13.03109 | 11.99632 | 10.38404 | 4.738653e-05 | 0.6328746 | 0.008293058
481 | 2.748572 | 11.01582 | 11.99632 | 2.748572 | 0.07595145 | 53.36226 | 0.006698226 | 1.017521e-06 | 0.01607602 | 0.1780752 | 2.748572 | 11.01583 | 11.99632 | 10.38227 | 4.005992e-05 | 0.6329147 | 0.007010837
482 | 2.754286 | 11.19908 | 7.93967 | 2.754286 | 0.07721497 | 35.3174 | 0.006697066 | 1.034495e-06 | 0.01607706 | 0.1810456 | 2.754286 | 11.19909 | 7.939669 | 10.38047 | 4.072816e-05 | 0.6329554 | 0.007127785
483 | 2.760001 | 9.916849 | 9.460912 | 2.760001 | 0.0683743 | 42.08422 | 0.006696039 | 9.162473e-07 | 0.01607798 | 0.1603232 | 2.760001 | 9.916853 | 9.460911 | 10.37888 | 3.607275e-05 | 0.6329915 | 0.006311942
484 | 2.765715 | 12.66457 | 9.967993 | 2.765715 | 0.08731917 | 44.33983 | 0.006694726 | 1.169971e-06 | 0.01607915 | 0.2047552 | 2.765715 | 12.66458 | 9.967992 | 10.37685 | 4.606189e-05 | 0.6330376 | 0.008061234
485 | 2.771429 | 11.5656 | 1.347618 | 2.771429 | 0.07974202 | 5.994502 | 0.006693528 | 1.068496e-06 | 0.01608021 | 0.1869961 | 2.771429 | 11.5656 | 1.347618 | 10.37499 | 4.206678e-05 | 0.6330796 | 0.007362055
486 | 2.777144 | 11.01582 | 6.925508 | 2.777144 | 0.07595145 | 30.80618 | 0.006692386 | 1.017927e-06 | 0.01608123 | 0.1781149 | 2.777144 | 11.01583 | 6.925507 | 10.37322 | 4.007588e-05 | 0.6331197 | 0.007012402
487 | 2.782858 | 8.817297 | 6.925508 | 2.782858 | 0.06079315 | 30.80618 | 0.006691472 | 8.14656e-07 | 0.01608205 | 0.1425719 | 2.782858 | 8.8173 | 6.925507 | 10.3718 | 3.207309e-05 | 0.6331518 | 0.005613071
488 | 2.788572 | 11.19908 | 5.911346033 | 2.788572 | 0.07721497 | 26.29497 | 0.006690311 | 1.034762e-06 | 0.01608308 | 0.1810924 | 2.788572 | 11.19909 | 5.911345 | 10.37 | 4.073868e-05 | 0.6331925 | 0.007129626
489 | 2.794286 | 8.817297 | 4.390103 | 2.794286 | 0.06079315 | 19.52815 | 0.006689396 | 8.147206e-07 | 0.0160839 | 0.1425832 | 2.794286 | 8.8173 | 4.390103 | 10.36859 | 3.207563e-05 | 0.6332246 | 0.005613516
490 | 2.800001 | 9.183814 | 8.44675042 | 2.800001 | 0.0633202 | 37.573 | 0.006688444 | 8.487664e-07 | 0.01608474 | 0.1485155 | 2.800001 | 9.183818 | 8.446749 | 10.36711 | 3.341602e-05 | 0.633258 | 0.005847072
491 | 2.805715 | 8.634038 | 9.460912 | 2.805715 | 0.05952962 | 42.08422 | 0.006687548 | 7.978438e-07 | 0.01608554 | 0.1396297 | 2.805715 | 8.634042 | 9.460911 | 10.36572 | 3.141119e-05 | 0.6332894 | 0.005497233
492 | 2.811429 | 8.084262 | 9.460912 | 2.811429 | 0.05573905 | 42.08422 | 0.00668671 | 7.470647e-07 | 0.01608629 | 0.1307429 | 2.811429 | 8.084265 | 9.460911 | 10.36442 | 2.941201e-05 | 0.6333188 | 0.00514736
493 | 2.817144 | 9.183814 | 6.925508 | 2.817144 | 0.0633202 | 30.80618 | 0.006685757 | 8.488536e-07 | 0.01608714 | 0.1485308 | 2.817144 | 9.183818 | 6.925507 | 10.36294 | 3.341945e-05 | 0.6333522 | 0.005847673
494 | 2.822858 | 7.718324 | 7.432589 | 2.822858 | 0.05321599 | 33.06179 | 0.006684956 | 7.132964e-07 | 0.01608785 | 0.1248331 | 2.822858 | 7.718328 | 7.432588 | 10.3617 | 2.808255e-05 | 0.6333803 | 0.004914692
495 | 2.828572 | 7.535066 | 6.418427 | 2.828572 | 0.05195247 | 28.55057 | 0.006684175 | 6.963812e-07 | 0.01608855 | 0.1218728 | 2.828572 | 7.535069 | 6.418426 | 10.36049 | 2.74166e-05 | 0.6334077 | 0.004798144
496 | 2.834286 | 8.267521 | 5.404265 | 2.834286 | 0.05700257 | 24.03936 | 0.006683317 | 7.640988e-07 | 0.01608931 | 0.133724 | 2.834286 | 8.267524 | 5.404265 | 10.35916 | 3.008265e-05 | 0.6334378 | 0.005264726
497 | 2.840001 | 6.618772 | 8.44675042 | 2.840001 | 0.04563484 | 37.573 | 0.00668263 | 6.118417e-07 | 0.01608992 | 0.1070589 | 2.840001 | 6.618775 | 8.446749 | 10.3581 | 2.408827e-05 | 0.6334619 | 0.00421492

## 5
| Time | PT (psig) | LC (lbf) | Time (sec) | Pressure (MPa) | Thrust (N) | Burn Area A_b (m^2) | Instantaneous Regression ds (m) | Cumulative Regression s (m) | Instantaneous Burn Rate ds/dt (mm/sec) | Time (sec) | Pressure (psi) | Thrust (lbf) | Burn Area A_b (in^2) | Instantaneous Regression ds (in) | Cumulative Regression s (in) | Instantaneous Burn Rate ds/dt (in/sec) | str | dat
0 | 0 | 1.855205 | 9.460912 | 0 | 0.01279119 | 42.08422 | 0.01173535 | 0 | 0 | 0 | 0 | 1.855205 | 9.460911 | 18.18982 | 0 | 0 | 0 | Throat Area (mm^2) | 42.32072
1 | 0.005715 | 2.954757 | 7.93967 | 0.005715 | 0.02037234 | 35.3174 | 0.01173546 | 2.407003e-07 | 2.407003e-07 | 0.04211728 | 0.005715 | 2.954758 | 7.939669 | 18.19001 | 9.476394e-06 | 9.476394e-06 | 0.001658162 | Throat Diameter (mm) | 7.3406
2 | 0.011429 | 5.153282 | 4.897184 | 0.011429 | 0.03553064 | 21.78375 | 0.01173567 | 4.197135e-07 | 6.604138e-07 | 0.07345354 | 0.011429 | 5.153284 | 4.897184 | 18.19033 | 1.652416e-05 | 2.600056e-05 | 0.002891873 | Throat Area (in^2) | 0.06559724
3 | 0.017143 | 6.985289 | 10.98215 | 0.017143 | 0.04816189 | 48.85104 | 0.01173595 | 5.689057e-07 | 1.229319e-06 | 0.09956347 | 0.017143 | 6.985292 | 10.98215 | 18.19076 | 2.239787e-05 | 4.839843e-05 | 0.003919824 | Throat Diameter (in) | 0.289
4 | 0.022858 | 16.14591 | 15.0388 | 0.022858 | 0.1113221 | 66.8959 | 0.0117366 | 1.315115e-06 | 2.544435e-06 | 0.2301164 | 0.022858 | 16.14591 | 15.0388 | 18.19177 | 5.177621e-05 | 0.0001001746 | 0.009059705 | Burn Time (sec) | 2.765715
5 | 0.028572 | 52.97047 | 8.953831 | 0.028572 | 0.3652187 | 39.82861 | 0.01173874 | 4.312798e-06 | 6.857233e-06 | 0.7547775 | 0.028572 | 52.97049 | 8.95383 | 18.19508 | 0.0001697953 | 0.0002699699 | 0.02971566 | Impulse (N*s) | 857.9851
6 | 0.034286 | 154.102 | 6.925508 | 0.034286 | 1.062497 | 30.80618 | 0.01174492 | 1.253843e-05 | 1.939567e-05 | 2.194336 | 0.034286 | 154.1021 | 6.925507 | 18.20467 | 0.0004936394 | 0.0007636093 | 0.08639121 | Full Pressure Integral (MPa*s) | 9.062292
7 | 0.04 | 295.7228 | 36.3362 | 0.04 | 2.038937 | 161.6314 | 0.01175674 | 2.403061e-05 | 4.342628e-05 | 4.205567 | 0.04 | 295.7229 | 36.33619 | 18.22298 | 0.0009460875 | 0.001709697 | 0.1655736 | C* (m/s) | 1086.512
8 | 0.045715 | 382.5642 | 53.06987 | 0.045715 | 2.637688 | 236.0664 | 0.01177191 | 3.10418e-05 | 7.446808e-05 | 5.431636 | 0.045715 | 382.5644 | 53.06986 | 18.24649 | 0.001222119 | 0.002931816 | 0.2138441 | Average Pressure (using full fire) (MPa) | 3.276654
9 | 0.051429 | 451.8175 | 56.61943 | 0.051429 | 3.115173 | 251.8557 | 0.01178967 | 3.65842e-05 | 0.0001110523 | 6.402555 | 0.051429 | 451.8176 | 56.61943 | 18.27402 | 0.001440324 | 0.004372139 | 0.2520692 | Average Burnrate (using full fire) (mm/s) | 5.817441
10 | 0.057143 | 490.8405 | 71.83186 | 0.057143 | 3.384228 | 319.5239 | 0.01180877 | 3.966162e-05 | 0.0001507139 | 6.941131 | 0.057143 | 490.8407 | 71.83185 | 18.30363 | 0.001561482 | 0.005933621 | 0.273273 | Average Pressure (using points above average) (MPa) | 5.302706
11 | 0.062858 | 506.2302 | 63.71857 | 0.062858 | 3.490336 | 283.4342 | 0.01182826 | 4.082568e-05 | 0.0001915396 | 7.143602 | 0.062858 | 506.2304 | 63.71856 | 18.33384 | 0.001607311 | 0.007540933 | 0.2812443 | Average Burnrate (using points above average) (mm/s) | 9.331392
12 | 0.068572 | 514.2913 | 78.93099 | 0.068572 | 3.545915 | 351.1024 | 0.01184785 | 4.138013e-05 | 0.0002329197 | 7.241885 | 0.068572 | 514.2915 | 78.93098 | 18.36421 | 0.00162914 | 0.009170073 | 0.2851137 | Impulse (lbf*s) | 192.8828
13 | 0.074286 | 526.5667 | 78.42391 | 0.074286 | 3.630551 | 348.8468 | 0.01186769 | 4.227621e-05 | 0.0002751959 | 7.398707 | 0.074286 | 526.5669 | 78.4239 | 18.39495 | 0.001664419 | 0.01083449 | 0.2912878 | Full Pressure Integral (psig*s) | 1314.374
14 | 0.08 | 531.3303 | 75.88851 | 0.08 | 3.663395 | 337.5688 | 0.01188748 | 4.256646e-05 | 0.0003177624 | 7.449503 | 0.08 | 531.3305 | 75.8885 | 18.42563 | 0.001675846 | 0.01251034 | 0.2932877 | C* (ft/s) | 3564.671
15 | 0.085715 | 539.3913 | 68.28229 | 0.085715 | 3.718974 | 303.7347 | 0.01190734 | 4.312587e-05 | 0.0003608883 | 7.546083 | 0.085715 | 539.3916 | 68.28229 | 18.45642 | 0.00169787 | 0.01420821 | 0.2970901 | Average Pressure (using full fire) (psig) | 475.2385
16 | 0.091429 | 543.7884 | 74.36726 | 0.091429 | 3.749291 | 330.802 | 0.01192714 | 4.337547e-05 | 0.0004042637 | 7.591087 | 0.091429 | 543.7886 | 74.36726 | 18.4871 | 0.001707697 | 0.0159159 | 0.2988618 | Average Burnrate (in/s) (using full fire) | 0.2290332
17 | 0.097143 | 549.8342 | 73.3531 | 0.097143 | 3.790975 | 326.2907 | 0.01194691 | 4.376239e-05 | 0.0004480261 | 7.658801 | 0.097143 | 549.8344 | 73.35309 | 18.51775 | 0.00172293 | 0.01763883 | 0.3015278 | Average Pressure (using points above average) (psig) | 769.0924
18 | 0.102858 | 553.4982 | 84.0018 | 0.102858 | 3.816237 | 373.6585 | 0.01196659 | 4.396623e-05 | 0.0004919923 | 7.693128 | 0.102858 | 553.4984 | 84.00179 | 18.54824 | 0.001730955 | 0.01936979 | 0.3028792 | Average Burnrate (using points above average) (in/s) | 0.3673778
19 | 0.108572 | 557.1628 | 84.0018 | 0.108572 | 3.841504 | 373.6585 | 0.01198615 | 4.415399e-05 | 0.0005361463 | 7.727334 | 0.108572 | 557.163 | 84.00179 | 18.57857 | 0.001738347 | 0.02110813 | 0.3042259 | ISP (sec) | 247.7731
20 | 0.114286 | 562.1091 | 84.0018 | 0.114286 | 3.875607 | 373.6585 | 0.01200564 | 4.444983e-05 | 0.0005805962 | 7.779109 | 0.114286 | 562.1093 | 84.00179 | 18.60879 | 0.001749994 | 0.02285813 | 0.3062643
21 | 0.12 | 561.3766 | 82.98764 | 0.12 | 3.870557 | 369.1473 | 0.01202488 | 4.429715e-05 | 0.0006248933 | 7.752389 | 0.12 | 561.3768 | 82.98763 | 18.63859 | 0.001743983 | 0.02460211 | 0.3052123
22 | 0.125715 | 565.7736 | 77.91683 | 0.125715 | 3.900874 | 346.5912 | 0.01204402 | 4.455679e-05 | 0.0006694501 | 7.796464 | 0.125715 | 565.7739 | 77.91682 | 18.66827 | 0.001754205 | 0.02635632 | 0.3069476
23 | 0.131429 | 570.9032 | 76.90267 | 0.131429 | 3.93624 | 342.08 | 0.01206309 | 4.485721e-05 | 0.0007143073 | 7.850404 | 0.131429 | 570.9034 | 76.90266 | 18.69783 | 0.001766033 | 0.02812235 | 0.3090712
24 | 0.137143 | 572.7352 | 79.43807 | 0.137143 | 3.948871 | 353.358 | 0.01208198 | 4.4906e-05 | 0.0007592133 | 7.858944 | 0.137143 | 572.7354 | 79.43806 | 18.72711 | 0.001767954 | 0.0298903 | 0.3094074
25 | 0.142858 | 578.0485 | 81.4664 | 0.142858 | 3.985506 | 362.3805 | 0.01210081 | 4.523474e-05 | 0.000804448 | 7.91509 | 0.142858 | 578.0487 | 81.46639 | 18.75629 | 0.001780896 | 0.0316712 | 0.3116179
26 | 0.148572 | 580.0638 | 91.10093 | 0.148572 | 3.9994 | 405.237 | 0.01211945 | 4.528922e-05 | 0.0008497373 | 7.92601 | 0.148572 | 580.064 | 91.10092 | 18.78518 | 0.001783041 | 0.03345424 | 0.3120478
27 | 0.154286 | 583.911 | 84.50888203 | 0.154286 | 4.025927 | 375.9141 | 0.01213797 | 4.549422e-05 | 0.0008952315 | 7.961887 | 0.154286 | 583.9113 | 84.50887 | 18.81388 | 0.001791112 | 0.03524535 | 0.3134603
28 | 0.16 | 589.5903 | 79.43807 | 0.16 | 4.065084 | 353.358 | 0.01215641 | 4.584064e-05 | 0.0009410721 | 8.022512 | 0.16 | 589.5906 | 79.43806 | 18.84248 | 0.00180475 | 0.0370501 | 0.3158471
29 | 0.165715 | 595.82 | 84.0018 | 0.165715 | 4.108036 | 373.6585 | 0.01217481 | 4.623614e-05 | 0.0009873083 | 8.090313 | 0.165715 | 595.8202 | 84.00179 | 18.87099 | 0.001820321 | 0.03887043 | 0.3185164
30 | 0.171429 | 598.0179 | 85.52304 | 0.171429 | 4.12319 | 380.4253 | 0.01219301 | 4.630214e-05 | 0.00103361 | 8.103279 | 0.171429 | 598.0182 | 85.52303 | 18.8992 | 0.00182292 | 0.04069334 | 0.3190269
31 | 0.177143 | 599.1175 | 91.60801 | 0.177143 | 4.130771 | 407.4926 | 0.01221099 | 4.629165e-05 | 0.001079902 | 8.101443 | 0.177143 | 599.1177 | 91.608 | 18.92708 | 0.001822507 | 0.04251585 | 0.3189546
32 | 0.182858 | 602.7815 | 91.10093 | 0.182858 | 4.156034 | 405.237 | 0.01222884 | 4.648726e-05 | 0.001126389 | 8.134253 | 0.182858 | 602.7817 | 91.10092 | 18.95474 | 0.001830208 | 0.04434606 | 0.3202464
33 | 0.188572 | 601.316 | 84.0018 | 0.188572 | 4.145929 | 373.6585 | 0.01224638 | 4.627213e-05 | 0.001172661 | 8.098028 | 0.188572 | 601.3162 | 84.00179 | 18.98193 | 0.001821738 | 0.0461678 | 0.3188202
34 | 0.194286 | 605.5298 | 91.60801 | 0.194286 | 4.174982 | 407.4926 | 0.0122638 | 4.650224e-05 | 0.001219164 | 8.138298 | 0.194286 | 605.53 | 91.608 | 19.00893 | 0.001830798 | 0.0479986 | 0.3204056
35 | 0.2 | 609.377 | 89.07261 | 0.2 | 4.201508 | 396.2146 | 0.01228107 | 4.67035e-05 | 0.001265867 | 8.173522 | 0.2 | 609.3773 | 89.0726 | 19.0357 | 0.001838722 | 0.04983732 | 0.3217924
36 | 0.205715 | 611.9421 | 97.1859 | 0.205715 | 4.219194 | 432.3043 | 0.01229816 | 4.681445e-05 | 0.001312682 | 8.191505 | 0.205715 | 611.9423 | 97.18589 | 19.06219 | 0.00184309 | 0.05168041 | 0.3225004
37 | 0.211429 | 613.5908 | 89.07261 | 0.211429 | 4.230562 | 396.2146 | 0.01231505 | 4.68392e-05 | 0.001359521 | 8.19727 | 0.211429 | 613.5911 | 89.0726 | 19.08836 | 0.001844064 | 0.05352447 | 0.3227273
38 | 0.217143 | 616.3391 | 87.04429 | 0.217143 | 4.24951 | 387.1921 | 0.01233175 | 4.695615e-05 | 0.001406477 | 8.217736 | 0.217143 | 616.3394 | 87.04428 | 19.11425 | 0.001848668 | 0.05537314 | 0.3235331
39 | 0.222858 | 617.4381 | 89.07261 | 0.222858 | 4.257088 | 396.2146 | 0.01234823 | 4.695603e-05 | 0.001453433 | 8.216279 | 0.222858 | 617.4384 | 89.0726 | 19.13979 | 0.001848664 | 0.0572218 | 0.3234757
40 | 0.228572 | 620.9194 | 97.1859 | 0.228572 | 4.281091 | 432.3043 | 0.01236455 | 4.712059e-05 | 0.001500554 | 8.246516 | 0.228572 | 620.9197 | 97.18589 | 19.16508 | 0.001855142 | 0.05907695 | 0.3246662
41 | 0.234286 | 626.4155 | 89.07261 | 0.234286 | 4.318984 | 396.2146 | 0.01238075 | 4.744526e-05 | 0.001547999 | 8.303336 | 0.234286 | 626.4157 | 89.0726 | 19.1902 | 0.001867925 | 0.06094487 | 0.3269032
42 | 0.24 | 627.515 | 86.53721 | 0.24 | 4.326565 | 384.9365 | 0.01239672 | 4.743695e-05 | 0.001595436 | 8.301882 | 0.24 | 627.5153 | 86.5372 | 19.21496 | 0.001867598 | 0.06281247 | 0.3268459
43 | 0.245715 | 632.4613 | 91.10093 | 0.245715 | 4.360669 | 405.237 | 0.01241256 | 4.772731e-05 | 0.001643163 | 8.351236 | 0.245715 | 632.4615 | 91.10092 | 19.23951 | 0.001879029 | 0.0646915 | 0.328789
44 | 0.251429 | 636.4924 | 93.63634 | 0.251429 | 4.388462 | 416.515 | 0.01242824 | 4.793121e-05 | 0.001691094 | 8.388381 | 0.251429 | 636.4926 | 93.63633 | 19.26382 | 0.001887057 | 0.06657855 | 0.3302514
45 | 0.257143 | 640.1564 | 99.72131 | 0.257143 | 4.413725 | 443.5823 | 0.01244375 | 4.811533e-05 | 0.00173921 | 8.420605 | 0.257143 | 640.1567 | 99.7213 | 19.28786 | 0.001894306 | 0.06847286 | 0.33152
46 | 0.262858 | 641.9884 | 93.12926 | 0.262858 | 4.426356 | 414.2594 | 0.01245905 | 4.817028e-05 | 0.00178738 | 8.428746 | 0.262858 | 641.9887 | 93.12925 | 19.31156 | 0.001896469 | 0.07036933 | 0.3318406
47 | 0.268572 | 641.6219 | 92.1151 | 0.268572 | 4.423829 | 409.7482 | 0.01247407 | 4.804444e-05 | 0.001835424 | 8.408197 | 0.268572 | 641.6221 | 92.11509 | 19.33484 | 0.001891514 | 0.07226084 | 0.3310316
48 | 0.274286 | 645.2859 | 90.59385 | 0.274286 | 4.449091 | 402.9814 | 0.01248891 | 4.822899e-05 | 0.001883653 | 8.440495 | 0.274286 | 645.2862 | 90.59384 | 19.35785 | 0.00189878 | 0.07415962 | 0.3323032
49 | 0.28 | 646.3855 | 92.1151 | 0.28 | 4.456673 | 409.7482 | 0.01250352 | 4.822219e-05 | 0.001931876 | 8.439305 | 0.28 | 646.3857 | 92.11509 | 19.38049 | 0.001898512 | 0.07605813 | 0.3322563
50 | 0.285715 | 647.4844 | 94.14342 | 0.285715 | 4.46425 | 418.7706 | 0.0125179 | 4.822444e-05 | 0.0019801 | 8.438222 | 0.285715 | 647.4847 | 94.14341 | 19.40278 | 0.001898601 | 0.07795674 | 0.3322136
51 | 0.291429 | 650.5992 | 94.6505 | 0.291429 | 4.485726 | 421.0262 | 0.01253208 | 4.836006e-05 | 0.00202846 | 8.463433 | 0.291429 | 650.5995 | 94.65049 | 19.42476 | 0.00190394 | 0.07986068 | 0.3332062
52 | 0.297143 | 657.0116 | 99.21423 | 0.297143 | 4.529937 | 441.3267 | 0.01254613 | 4.87482e-05 | 0.002077208 | 8.531361 | 0.297143 | 657.0118 | 99.21422 | 19.44655 | 0.001919221 | 0.0817799 | 0.3358805
53 | 0.302858 | 660.4923 | 97.1859 | 0.302858 | 4.553936 | 432.3043 | 0.01256 | 4.892671e-05 | 0.002126135 | 8.561104 | 0.302858 | 660.4926 | 97.18589 | 19.46804 | 0.001926249 | 0.08370615 | 0.3370515
54 | 0.308572 | 665.0726 | 96.67882 | 0.308572 | 4.585516 | 430.0487 | 0.0125737 | 4.9169e-05 | 0.002175304 | 8.605005 | 0.308572 | 665.0729 | 96.67881 | 19.48927 | 0.001935788 | 0.08564194 | 0.3387799
55 | 0.314286 | 668.0042 | 100.7355 | 0.314286 | 4.605729 | 448.0935 | 0.01258718 | 4.929771e-05 | 0.002224602 | 8.627531 | 0.314286 | 668.0045 | 100.7355 | 19.51017 | 0.001940856 | 0.08758279 | 0.3396667
56 | 0.32 | 671.3017 | 101.7496 | 0.32 | 4.628464 | 452.6047 | 0.01260047 | 4.945332e-05 | 0.002274055 | 8.654764 | 0.32 | 671.302 | 101.7496 | 19.53076 | 0.001946982 | 0.08952977 | 0.3407389
57 | 0.325715 | 676.615 | 101.2426 | 0.325715 | 4.665098 | 450.3491 | 0.01261359 | 4.976545e-05 | 0.00232382 | 8.707866 | 0.325715 | 676.6153 | 101.2425 | 19.5511 | 0.001959271 | 0.09148904 | 0.3428296
58 | 0.331429 | 678.6303 | 99.21423 | 0.331429 | 4.678993 | 441.3267 | 0.01262647 | 4.981759e-05 | 0.002373638 | 8.718515 | 0.331429 | 678.6306 | 99.21422 | 19.57107 | 0.001961324 | 0.09345037 | 0.3432488
59 | 0.337143 | 682.111 | 96.17174 | 0.337143 | 4.702992 | 427.7931 | 0.01263915 | 4.998601e-05 | 0.002423624 | 8.74799 | 0.337143 | 682.1113 | 96.17173 | 19.59072 | 0.001967954 | 0.09541832 | 0.3444092
60 | 0.342858 | 682.8441 | 99.72131 | 0.342858 | 4.708046 | 443.5823 | 0.01265157 | 4.996232e-05 | 0.002473586 | 8.742312 | 0.342858 | 682.8444 | 99.7213 | 19.60997 | 0.001967021 | 0.09738534 | 0.3441857
61 | 0.348572 | 688.3401 | 96.17174 | 0.348572 | 4.74594 | 427.7931 | 0.01266381 | 5.026925e-05 | 0.002523856 | 8.797559 | 0.348572 | 688.3404 | 96.17173 | 19.62894 | 0.001979105 | 0.09936445 | 0.3463608
62 | 0.354286 | 691.4549 | 106.3134 | 0.354286 | 4.767416 | 472.9052 | 0.01267583 | 5.041071e-05 | 0.002574266 | 8.822315 | 0.354286 | 691.4552 | 106.3133 | 19.64758 | 0.001984675 | 0.1013491 | 0.3473354
63 | 0.36 | 693.6534 | 108.8488 | 0.36 | 4.782574 | 484.1832 | 0.01268761 | 5.048558e-05 | 0.002624752 | 8.835418 | 0.36 | 693.6537 | 108.8488 | 19.66584 | 0.001987622 | 0.1033367 | 0.3478513
64 | 0.365715 | 696.2185 | 98.70715 | 0.365715 | 4.800259 | 439.0711 | 0.01269917 | 5.05962e-05 | 0.002675348 | 8.853229 | 0.365715 | 696.2188 | 98.70714 | 19.68375 | 0.001991978 | 0.1053287 | 0.3485525
65 | 0.371429 | 699.516 | 104.285 | 0.371429 | 4.822995 | 463.8828 | 0.01271049 | 5.074238e-05 | 0.002726091 | 8.880361 | 0.371429 | 699.5163 | 104.285 | 19.70131 | 0.001997733 | 0.1073265 | 0.3496207
66 | 0.377143 | 700.249 | 104.7921 | 0.377143 | 4.828049 | 466.1384 | 0.01272156 | 5.071195e-05 | 0.002776802 | 8.875035 | 0.377143 | 700.2493 | 104.7921 | 19.71845 | 0.001996535 | 0.109323 | 0.349411
67 | 0.382858 | 700.9821 | 106.3134 | 0.382858 | 4.833103 | 472.9052 | 0.01273236 | 5.069123e-05 | 0.002827494 | 8.869857 | 0.382858 | 700.9823 | 106.3133 | 19.73519 | 0.001995719 | 0.1113187 | 0.3492072
68 | 0.388572 | 704.0963 | 106.8204 | 0.388572 | 4.854575 | 475.1608 | 0.01274292 | 5.082525e-05 | 0.002878319 | 8.894864 | 0.388572 | 704.0966 | 106.8204 | 19.75157 | 0.002000995 | 0.1133197 | 0.3501917
69 | 0.394286 | 705.745 | 110.8771 | 0.394286 | 4.865943 | 493.2057 | 0.01275324 | 5.086273e-05 | 0.002929182 | 8.901422 | 0.394286 | 705.7453 | 110.8771 | 19.76756 | 0.002002471 | 0.1153222 | 0.3504499
70 | 0.4 | 719.3027 | 103.2709 | 0.4 | 4.95942 | 459.3716 | 0.01276347 | 5.175627e-05 | 0.002980938 | 9.0578 | 0.4 | 719.303 | 103.2709 | 19.78342 | 0.00203765 | 0.1173598 | 0.3566065
71 | 0.405715 | 734.5091 | 100.2284 | 0.405715 | 5.064264 | 445.8379 | 0.01277362 | 5.277374e-05 | 0.003033712 | 9.23425 | 0.405715 | 734.5094 | 100.2284 | 19.79916 | 0.002077707 | 0.1194375 | 0.3635533
72 | 0.411429 | 749.8988 | 110.37 | 0.411429 | 5.170372 | 490.9501 | 0.01278368 | 5.378178e-05 | 0.003087493 | 9.412282 | 0.411429 | 749.8991 | 110.37 | 19.81475 | 0.002117394 | 0.1215549 | 0.3705625
73 | 0.417143 | 761.8071 | 114.4267 | 0.417143 | 5.252477 | 508.9949 | 0.01279359 | 5.454606e-05 | 0.00314204 | 9.546037 | 0.417143 | 761.8075 | 114.4266 | 19.8301 | 0.002147484 | 0.1237024 | 0.3758284
74 | 0.422858 | 768.2195 | 121.5258 | 0.422858 | 5.296689 | 540.5734 | 0.01280326 | 5.492483e-05 | 0.003196964 | 9.610644 | 0.422858 | 768.2198 | 121.5258 | 19.8451 | 0.002162396 | 0.1258648 | 0.378372
75 | 0.428572 | 774.9983 | 126.5966 | 0.428572 | 5.343427 | 563.1295 | 0.0128127 | 5.530962e-05 | 0.003252274 | 9.679667 | 0.428572 | 774.9986 | 126.5966 | 19.85972 | 0.002177545 | 0.1280424 | 0.3810894
76 | 0.434286 | 775.9146 | 116.455 | 0.434286 | 5.349745 | 518.0174 | 0.01282182 | 5.528596e-05 | 0.00330756 | 9.675527 | 0.434286 | 775.9149 | 116.455 | 19.87386 | 0.002176614 | 0.130219 | 0.3809265
77 | 0.44 | 781.5939 | 113.9196 | 0.44 | 5.388902 | 506.7393 | 0.01283068 | 5.560163e-05 | 0.003363162 | 9.730771 | 0.44 | 781.5942 | 113.9196 | 19.8876 | 0.002189042 | 0.132408 | 0.3831014
78 | 0.445715 | 783.7924 | 116.9621 | 0.445715 | 5.40406 | 520.273 | 0.01283925 | 5.567961e-05 | 0.003418841 | 9.742714 | 0.445715 | 783.7927 | 116.962 | 19.90088 | 0.002192112 | 0.1346001 | 0.3835716
79 | 0.451429 | 788.1894 | 120.5116 | 0.451429 | 5.434377 | 536.0622 | 0.01284753 | 5.589439e-05 | 0.003474736 | 9.782007 | 0.451429 | 788.1898 | 120.5116 | 19.91372 | 0.002200568 | 0.1368007 | 0.3851186
80 | 0.457143 | 796.2505 | 120.0045 | 0.457143 | 5.489956 | 533.8066 | 0.01285557 | 5.637783e-05 | 0.003531113 | 9.866613 | 0.457143 | 796.2508 | 120.0045 | 19.92618 | 0.002219601 | 0.1390203 | 0.3884496
81 | 0.462858 | 797.5333 | 116.9621 | 0.462858 | 5.498801 | 520.273 | 0.01286329 | 5.639138e-05 | 0.003587505 | 9.867259 | 0.462858 | 797.5336 | 116.962 | 19.93815 | 0.002220134 | 0.1412404 | 0.388475
82 | 0.468572 | 798.449 | 118.4833 | 0.468572 | 5.505114 | 527.0398 | 0.01287069 | 5.636029e-05 | 0.003643865 | 9.863543 | 0.468572 | 798.4494 | 118.4833 | 19.94961 | 0.00221891 | 0.1434593 | 0.3883287
83 | 0.474286 | 805.9609 | 122.0329 | 0.474286 | 5.556907 | 542.829 | 0.01287782 | 5.680431e-05 | 0.003700669 | 9.941251 | 0.474286 | 805.9612 | 122.0329 | 19.96067 | 0.002236391 | 0.1456957 | 0.391388
84 | 0.48 | 805.9609 | 121.5258 | 0.48 | 5.556907 | 540.5734 | 0.01288462 | 5.671945e-05 | 0.003757389 | 9.9264 | 0.48 | 805.9612 | 121.5258 | 19.9712 | 0.00223305 | 0.1479288 | 0.3908033
85 | 0.485715 | 809.6249 | 120.0045 | 0.485715 | 5.582169 | 533.8066 | 0.01289112 | 5.690297e-05 | 0.003814292 | 9.956775 | 0.485715 | 809.6252 | 120.0045 | 19.98127 | 0.002240276 | 0.150169 | 0.3919992
86 | 0.491429 | 814.5717 | 117.4691 | 0.491429 | 5.616277 | 522.5286 | 0.01289731 | 5.715669e-05 | 0.003871448 | 10.00292 | 0.491429 | 814.5721 | 117.4691 | 19.99088 | 0.002250265 | 0.1524193 | 0.393816
87 | 0.497143 | 814.3885 | 126.0895 | 0.497143 | 5.615013 | 560.8739 | 0.01290317 | 5.706128e-05 | 0.00392851 | 9.986224 | 0.497143 | 814.3888 | 126.0895 | 19.99996 | 0.002246508 | 0.1546658 | 0.3931586
88 | 0.502858 | 819.518 | 124.5683 | 0.502858 | 5.65038 | 554.1071 | 0.01290873 | 5.734847e-05 | 0.003985858 | 10.03473 | 0.502858 | 819.5183 | 124.5683 | 20.00857 | 0.002257815 | 0.1569236 | 0.3950682
89 | 0.508572 | 824.0983 | 117.4691 | 0.508572 | 5.68196 | 522.5286 | 0.01291398 | 5.757711e-05 | 0.004043435 | 10.0765 | 0.508572 | 824.0986 | 117.4691 | 20.01671 | 0.002266816 | 0.1591905 | 0.3967127
90 | 0.514286 | 825.1978 | 114.9337 | 0.514286 | 5.689541 | 511.2505 | 0.01291889 | 5.757327e-05 | 0.004101009 | 10.07583 | 0.514286 | 825.1982 | 114.9337 | 20.02432 | 0.002266665 | 0.1614571 | 0.3966862
91 | 0.52 | 826.8466 | 121.5258 | 0.52 | 5.700909 | 540.5734 | 0.01292348 | 5.760866e-05 | 0.004158617 | 10.08202 | 0.52 | 826.8469 | 121.5258 | 20.03143 | 0.002268059 | 0.1637252 | 0.3969301
92 | 0.525715 | 827.5796 | 122.0329 | 0.525715 | 5.705963 | 542.829 | 0.01292772 | 5.759134e-05 | 0.004216209 | 10.07723 | 0.525715 | 827.58 | 122.0329 | 20.03801 | 0.002267377 | 0.1659926 | 0.3967414
93 | 0.531429 | 831.9761 | 121.0187 | 0.531429 | 5.736276 | 538.3178 | 0.01293165 | 5.780922e-05 | 0.004274018 | 10.11712 | 0.531429 | 831.9764 | 121.0187 | 20.0441 | 0.002275955 | 0.1682685 | 0.398312
94 | 0.537143 | 834.7244 | 118.4833 | 0.537143 | 5.755224 | 527.0398 | 0.01293525 | 5.792305e-05 | 0.004331941 | 10.13704 | 0.537143 | 834.7247 | 118.4833 | 20.04968 | 0.002280436 | 0.1705489 | 0.3990963
95 | 0.542858 | 834.5411 | 118.9904 | 0.542858 | 5.753961 | 529.2954 | 0.01293851 | 5.784466e-05 | 0.004389786 | 10.12155 | 0.542858 | 834.5415 | 118.9904 | 20.05473 | 0.00227735 | 0.1728263 | 0.3984865
96 | 0.548572 | 838.5717 | 120.5116 | 0.548572 | 5.78175 | 536.0622 | 0.01294144 | 5.803867e-05 | 0.004447824 | 10.15728 | 0.548572 | 838.572 | 120.5116 | 20.05928 | 0.002284988 | 0.1751113 | 0.399893
97 | 0.554286 | 840.4043 | 124.0612 | 0.554286 | 5.794386 | 551.8515 | 0.01294404 | 5.809131e-05 | 0.004505916 | 10.16649 | 0.554286 | 840.4046 | 124.0612 | 20.0633 | 0.002287061 | 0.1773983 | 0.4002556
98 | 0.56 | 842.2363 | 128.1178 | 0.56 | 5.807017 | 569.8963 | 0.0129463 | 5.814472e-05 | 0.00456406 | 10.17584 | 0.56 | 842.2366 | 128.1178 | 20.0668 | 0.002289164 | 0.1796875 | 0.4006236
99 | 0.565715 | 842.9687 | 120.0045 | 0.565715 | 5.812067 | 533.8066 | 0.01294821 | 5.81334e-05 | 0.004622194 | 10.17207 | 0.565715 | 842.9691 | 120.0045 | 20.06977 | 0.002288718 | 0.1819762 | 0.4004756
100 | 0.571429 | 845.5338 | 129.132 | 0.571429 | 5.829752 | 574.4075 | 0.01294979 | 5.82289e-05 | 0.004680423 | 10.19057 | 0.571429 | 845.5341 | 129.132 | 20.07222 | 0.002292478 | 0.1842687 | 0.4012036
101 | 0.577143 | 848.6486 | 128.1178 | 0.577143 | 5.851228 | 569.8963 | 0.01295104 | 5.837298e-05 | 0.004738796 | 10.21578 | 0.577143 | 848.6489 | 128.1178 | 20.07415 | 0.00229815 | 0.1865669 | 0.4021964
102 | 0.582858 | 850.8471 | 123.5541 | 0.582858 | 5.866387 | 549.5959 | 0.01295194 | 5.846493e-05 | 0.00479726 | 10.23008 | 0.582858 | 850.8475 | 123.5541 | 20.07554 | 0.00230177 | 0.1888686 | 0.4027594
103 | 0.588572 | 851.7628 | 123.047 | 0.588572 | 5.8727 | 547.3403 | 0.01295249 | 5.844925e-05 | 0.00485571 | 10.22913 | 0.588572 | 851.7632 | 123.047 | 20.07641 | 0.002301153 | 0.1911698 | 0.4027219
104 | 0.594286 | 855.0609 | 126.5966 | 0.594286 | 5.89544 | 563.1295 | 0.01295271 | 5.860796e-05 | 0.004914318 | 10.25691 | 0.594286 | 855.0612 | 126.5966 | 20.07674 | 0.002307401 | 0.1934772 | 0.4038154
105 | 0.6 | 855.7934 | 125.0754 | 0.6 | 5.90049 | 556.3627 | 0.01295258 | 5.859171e-05 | 0.004972909 | 10.25406 | 0.6 | 855.7937 | 125.0753 | 20.07653 | 0.002306761 | 0.1957839 | 0.4037034
106 | 0.605715 | 855.7934 | 125.5824 | 0.605715 | 5.90049 | 558.6183 | 0.0129521 | 5.853675e-05 | 0.005031446 | 10.24265 | 0.605715 | 855.7937 | 125.5824 | 20.07579 | 0.002304598 | 0.1980885 | 0.4032542
107 | 0.611429 | 858.9082 | 128.1178 | 0.611429 | 5.921966 | 569.8963 | 0.01295128 | 5.867512e-05 | 0.005090121 | 10.26866 | 0.611429 | 858.9085 | 128.1178 | 20.07452 | 0.002310045 | 0.2003986 | 0.4042781
108 | 0.617143 | 862.3889 | 132.1745 | 0.617143 | 5.945965 | 587.9412 | 0.0129501 | 5.884923e-05 | 0.00514897 | 10.29913 | 0.617143 | 862.3893 | 132.1745 | 20.0727 | 0.0023169 | 0.2027155 | 0.4054778
109 | 0.622858 | 864.4042 | 129.6391 | 0.622858 | 5.959859 | 576.6631 | 0.01294858 | 5.893435e-05 | 0.005207905 | 10.31222 | 0.622858 | 864.4045 | 129.6391 | 20.07034 | 0.002320251 | 0.2050357 | 0.4059932
110 | 0.628572 | 863.6717 | 132.6816 | 0.628572 | 5.954809 | 590.1968 | 0.01294671 | 5.881276e-05 | 0.005266718 | 10.29275 | 0.628572 | 863.6721 | 132.6816 | 20.06744 | 0.002315464 | 0.2073512 | 0.4052265
111 | 0.634286 | 867.3358 | 132.1745 | 0.634286 | 5.980072 | 587.9412 | 0.01294449 | 5.900164e-05 | 0.005325719 | 10.3258 | 0.634286 | 867.3361 | 132.1745 | 20.06399 | 0.0023229 | 0.2096741 | 0.4065279
112 | 0.64 | 868.9845 | 128.1178 | 0.64 | 5.99144 | 569.8963 | 0.01294191 | 5.905418e-05 | 0.005384773 | 10.335 | 0.64 | 868.9849 | 128.1178 | 20.06 | 0.002324969 | 0.2119991 | 0.4068899
113 | 0.645715 | 874.4811 | 125.0754 | 0.645715 | 6.029337 | 556.3627 | 0.01293897 | 5.937898e-05 | 0.005444152 | 10.39002 | 0.645715 | 874.4815 | 125.0753 | 20.05544 | 0.002337756 | 0.2143368 | 0.4090562
114 | 0.651429 | 874.847 | 124.0612 | 0.651429 | 6.03186 | 551.8515 | 0.01293567 | 5.933552e-05 | 0.005503488 | 10.38423 | 0.651429 | 874.8474 | 124.0612 | 20.05033 | 0.002336045 | 0.2166729 | 0.4088284
115 | 0.657143 | 875.7633 | 126.0895 | 0.657143 | 6.038178 | 560.8739 | 0.01293202 | 5.934086e-05 | 0.005562829 | 10.38517 | 0.657143 | 875.7637 | 126.0895 | 20.04467 | 0.002336256 | 0.2190091 | 0.4088652
116 | 0.662858 | 877.5953 | 126.5966 | 0.662858 | 6.050809 | 563.1295 | 0.01292801 | 5.941958e-05 | 0.005622248 | 10.39713 | 0.662858 | 877.5957 | 126.5966 | 20.03845 | 0.002339355 | 0.2213485 | 0.4093359
117 | 0.668572 | 879.9771 | 127.6108 | 0.668572 | 6.067231 | 567.6407 | 0.01292364 | 5.951555e-05 | 0.005681764 | 10.41574 | 0.668572 | 879.9775 | 127.6107 | 20.03168 | 0.002343133 | 0.2236916 | 0.4100688
118 | 0.674286 | 881.2599 | 129.132 | 0.674286 | 6.076076 | 574.4075 | 0.01291891 | 5.95485e-05 | 0.005741312 | 10.42151 | 0.674286 | 881.2603 | 129.132 | 20.02434 | 0.002344431 | 0.226036 | 0.4102959
119 | 0.68 | 883.4579 | 132.6816 | 0.68 | 6.09123 | 590.1968 | 0.01291381 | 5.964418e-05 | 0.005800957 | 10.43825 | 0.68 | 883.4582 | 132.6816 | 20.01645 | 0.002348197 | 0.2283842 | 0.4109551
120 | 0.685715 | 886.5727 | 134.2028 | 0.685715 | 6.112706 | 596.9636 | 0.01290834 | 5.981293e-05 | 0.005860769 | 10.46596 | 0.685715 | 886.5731 | 134.2028 | 20.00797 | 0.002354841 | 0.2307391 | 0.4120457
121 | 0.691429 | 886.3894 | 131.1603 | 0.691429 | 6.111442 | 583.43 | 0.01290252 | 5.973936e-05 | 0.005920509 | 10.45491 | 0.691429 | 886.3898 | 131.1603 | 19.99894 | 0.002351945 | 0.233091 | 0.4116109
122 | 0.697143 | 892.0687 | 132.6816 | 0.697143 | 6.1506 | 590.1968 | 0.0128963 | 6.007196e-05 | 0.005980581 | 10.51312 | 0.697143 | 892.0691 | 132.6816 | 19.98931 | 0.002365039 | 0.2354561 | 0.4139025
123 | 0.702858 | 892.6185 | 131.6674 | 0.702858 | 6.15439 | 585.6856 | 0.01288972 | 6.007048e-05 | 0.006040651 | 10.51102 | 0.702858 | 892.6189 | 131.6674 | 19.97911 | 0.002364981 | 0.237821 | 0.4138199
124 | 0.708572 | 896.2831 | 129.132 | 0.708572 | 6.179657 | 574.4075 | 0.01288276 | 6.025837e-05 | 0.00610091 | 10.54574 | 0.708572 | 896.2835 | 129.132 | 19.96832 | 0.002372378 | 0.2401934 | 0.4151869
125 | 0.714286 | 895.9166 | 132.1745 | 0.714286 | 6.17713 | 587.9412 | 0.01287544 | 6.018682e-05 | 0.006161096 | 10.53322 | 0.714286 | 895.9169 | 132.1745 | 19.95697 | 0.002369561 | 0.242563 | 0.4146939
126 | 0.72 | 898.481 | 130.1462 | 0.72 | 6.194811 | 578.9188 | 0.01286774 | 6.031314e-05 | 0.00622141 | 10.55533 | 0.72 | 898.4814 | 130.1461 | 19.94504 | 0.002374534 | 0.2449375 | 0.4155643
127 | 0.725715 | 900.3136 | 129.6391 | 0.725715 | 6.207446 | 576.6631 | 0.01285966 | 6.040179e-05 | 0.006281811 | 10.56899 | 0.725715 | 900.314 | 129.6391 | 19.93252 | 0.002378024 | 0.2473155 | 0.4161023
128 | 0.731429 | 904.1609 | 139.2736 | 0.731429 | 6.233972 | 619.5197 | 0.01285119 | 6.06052e-05 | 0.006342417 | 10.60644 | 0.731429 | 904.1613 | 139.2736 | 19.91938 | 0.002386033 | 0.2497016 | 0.4175766
129 | 0.737143 | 904.8934 | 131.1603 | 0.737143 | 6.239023 | 583.43 | 0.01284234 | 6.061137e-05 | 0.006403028 | 10.60752 | 0.737143 | 904.8937 | 131.1603 | 19.90567 | 0.002386276 | 0.2520879 | 0.4176191
130 | 0.742858 | 906.1762 | 127.1037 | 0.742858 | 6.247867 | 565.3851 | 0.01283312 | 6.066607e-05 | 0.006463694 | 10.61523 | 0.742858 | 906.1765 | 127.1037 | 19.89138 | 0.002388429 | 0.2544763 | 0.4179229
131 | 0.748572 | 906.5427 | 135.217 | 0.748572 | 6.250394 | 601.4748 | 0.01282353 | 6.063933e-05 | 0.006524333 | 10.61241 | 0.748572 | 906.5431 | 135.217 | 19.87652 | 0.002387377 | 0.2568637 | 0.4178118
132 | 0.754286 | 908.3747 | 134.2028 | 0.754286 | 6.263025 | 596.9636 | 0.01281356 | 6.072227e-05 | 0.006585056 | 10.62693 | 0.754286 | 908.3751 | 134.2028 | 19.86106 | 0.002390642 | 0.2592543 | 0.4183832
133 | 0.76 | 910.0234 | 140.2878 | 0.76 | 6.274393 | 624.0309 | 0.01280321 | 6.079394e-05 | 0.00664585 | 10.63947 | 0.76 | 910.0238 | 140.2878 | 19.84501 | 0.002393464 | 0.2616478 | 0.4188771
134 | 0.765715 | 909.8402 | 135.7241 | 0.765715 | 6.27313 | 603.7304 | 0.01279249 | 6.075501e-05 | 0.006706605 | 10.6308 | 0.765715 | 909.8406 | 135.724 | 19.8284 | 0.002391931 | 0.2640397 | 0.4185356
135 | 0.771429 | 915.7027 | 131.1603 | 0.771429 | 6.31355 | 583.43 | 0.01278134 | 6.10992e-05 | 0.006767704 | 10.69289 | 0.771429 | 915.7031 | 131.1603 | 19.81111 | 0.002405481 | 0.2664452 | 0.4209803
136 | 0.777143 | 914.054 | 136.7382 | 0.777143 | 6.302183 | 608.2417 | 0.01276983 | 6.095394e-05 | 0.006828658 | 10.66747 | 0.777143 | 914.0543 | 136.7382 | 19.79328 | 0.002399763 | 0.2688449 | 0.4199795
137 | 0.782858 | 916.619 | 139.2736 | 0.782858 | 6.319868 | 619.5197 | 0.01275793 | 6.110144e-05 | 0.006889759 | 10.69142 | 0.782858 | 916.6194 | 139.2736 | 19.77483 | 0.00240557 | 0.2712505 | 0.4209221
138 | 0.788572 | 919.0008 | 133.6957 | 0.788572 | 6.33629 | 594.708 | 0.01274563 | 6.121629e-05 | 0.006950975 | 10.71339 | 0.788572 | 919.0012 | 133.6957 | 19.75576 | 0.002410091 | 0.2736606 | 0.4217871
139 | 0.794286 | 917.5353 | 136.2311 | 0.794286 | 6.326186 | 605.986 | 0.01273297 | 6.108678e-05 | 0.007012062 | 10.69072 | 0.794286 | 917.5357 | 136.2311 | 19.73615 | 0.002404993 | 0.2760656 | 0.4208947
140 | 0.8 | 920.0998 | 138.2595 | 0.8 | 6.343867 | 615.0085 | 0.01271992 | 6.122664e-05 | 0.007073289 | 10.7152 | 0.8 | 920.1001 | 138.2594 | 19.71591 | 0.002410499 | 0.2784761 | 0.4218584
141 | 0.805715 | 920.8328 | 139.7807 | 0.805715 | 6.348921 | 621.7753 | 0.01270648 | 6.125642e-05 | 0.007134545 | 10.71853 | 0.805715 | 920.8332 | 139.7807 | 19.69508 | 0.002411671 | 0.2808878 | 0.4219897
142 | 0.811429 | 924.1309 | 145.8657 | 0.811429 | 6.371661 | 648.8426 | 0.01269262 | 6.143634e-05 | 0.007195982 | 10.7519 | 0.811429 | 924.1313 | 145.8657 | 19.67359 | 0.002418755 | 0.2833065 | 0.4233032
143 | 0.817143 | 922.8481 | 141.809 | 0.817143 | 6.362816 | 630.7977 | 0.0126784 | 6.132361e-05 | 0.007257305 | 10.73217 | 0.817143 | 922.8484 | 141.809 | 19.65156 | 0.002414317 | 0.2857208 | 0.4225265
144 | 0.822858 | 926.6953 | 133.6957 | 0.822858 | 6.389342 | 594.708 | 0.01266375 | 6.156356e-05 | 0.007318869 | 10.77228 | 0.822858 | 926.6957 | 133.6957 | 19.62886 | 0.002423764 | 0.2881446 | 0.4241056
145 | 0.828572 | 927.9782 | 131.6674 | 0.828572 | 6.398187 | 585.6856 | 0.01264871 | 6.161267e-05 | 0.007380481 | 10.78276 | 0.828572 | 927.9785 | 131.6674 | 19.60554 | 0.002425697 | 0.2905703 | 0.4245182
146 | 0.834286 | 929.8102 | 129.6391 | 0.834286 | 6.410818 | 576.6631 | 0.01263327 | 6.171008e-05 | 0.007442192 | 10.7998 | 0.834286 | 929.8105 | 129.6391 | 19.5816 | 0.002429532 | 0.2929998 | 0.4251893
147 | 0.84 | 931.8254 | 138.7665 | 0.84 | 6.424713 | 617.2641 | 0.01261741 | 6.182071e-05 | 0.007504012 | 10.81917 | 0.84 | 931.8258 | 138.7665 | 19.55702 | 0.002433888 | 0.2954337 | 0.4259516
148 | 0.845715 | 932.9244 | 138.7665 | 0.845715 | 6.43229 | 617.2641 | 0.01260115 | 6.188249e-05 | 0.007565895 | 10.82808 | 0.845715 | 932.9248 | 138.7665 | 19.53182 | 0.00243632 | 0.29787 | 0.4263027
149 | 0.851429 | 931.4589 | 139.7807 | 0.851429 | 6.422186 | 621.7753 | 0.01258454 | 6.175378e-05 | 0.007627649 | 10.80745 | 0.851429 | 931.4593 | 139.7807 | 19.50607 | 0.002431253 | 0.3003013 | 0.4254905
150 | 0.857143 | 937.1382 | 141.809 | 0.857143 | 6.461343 | 630.7977 | 0.01256744 | 6.211059e-05 | 0.007689759 | 10.8699 | 0.857143 | 937.1386 | 141.809 | 19.47958 | 0.0024453 | 0.3027466 | 0.4279489
151 | 0.862858 | 938.9708 | 138.7665 | 0.862858 | 6.473978 | 617.2641 | 0.01254993 | 6.222436e-05 | 0.007751983 | 10.8879 | 0.862858 | 938.9712 | 138.7665 | 19.45243 | 0.002449779 | 0.3051964 | 0.4286578
152 | 0.868572 | 941.9018 | 144.8515 | 0.868572 | 6.494187 | 644.3314 | 0.01253198 | 6.239021e-05 | 0.007814374 | 10.91883 | 0.868572 | 941.9021 | 144.8515 | 19.42461 | 0.002456309 | 0.3076527 | 0.4298755
153 | 0.874286 | 943.5505 | 134.2028 | 0.874286 | 6.505554 | 596.9636 | 0.01251361 | 6.248314e-05 | 0.007876857 | 10.9351 | 0.874286 | 943.5509 | 134.2028 | 19.39613 | 0.002459967 | 0.3101126 | 0.4305158
154 | 0.88 | 944.6501 | 135.217 | 0.88 | 6.513135 | 601.4748 | 0.01249483 | 6.254087e-05 | 0.007939398 | 10.9452 | 0.88 | 944.6504 | 135.217 | 19.36703 | 0.00246224 | 0.3125749 | 0.4309136
155 | 0.885715 | 944.2835 | 143.3303 | 0.885715 | 6.510608 | 637.5645 | 0.01247567 | 6.25137e-05 | 0.008001911 | 10.93853 | 0.885715 | 944.2839 | 143.3302 | 19.33732 | 0.00246117 | 0.3150361 | 0.430651
156 | 0.891429 | 943.5505 | 137.2453 | 0.891429 | 6.505554 | 610.4973 | 0.01245613 | 6.244165e-05 | 0.008064353 | 10.92783 | 0.891429 | 943.5509 | 137.2453 | 19.30704 | 0.002458334 | 0.3174944 | 0.4302299
157 | 0.897143 | 945.749 | 136.2311 | 0.897143 | 6.520713 | 605.986 | 0.01243616 | 6.257572e-05 | 0.008126929 | 10.9513 | 0.897143 | 945.7494 | 136.2311 | 19.27609 | 0.002463612 | 0.319958 | 0.4311537
158 | 0.902858 | 945.749 | 148.9082 | 0.902858 | 6.520713 | 662.3762 | 0.0124158 | 6.257648e-05 | 0.008189505 | 10.94952 | 0.902858 | 945.7494 | 148.9081 | 19.24453 | 0.002463642 | 0.3224216 | 0.4310835
159 | 0.908572 | 947.9476 | 134.7099 | 0.908572 | 6.535871 | 599.2192 | 0.012395 | 6.270198e-05 | 0.008252207 | 10.97339 | 0.908572 | 947.9479 | 134.7099 | 19.21229 | 0.002468583 | 0.3248902 | 0.4320236
160 | 0.914286 | 947.5816 | 144.8515 | 0.914286 | 6.533348 | 644.3314 | 0.01237382 | 6.267002e-05 | 0.008314877 | 10.9678 | 0.914286 | 947.582 | 144.8515 | 19.17945 | 0.002467325 | 0.3273575 | 0.4318034
161 | 0.92 | 951.6122 | 137.7524 | 0.92 | 6.561137 | 612.7529 | 0.01235215 | 6.293001e-05 | 0.008377807 | 11.0133 | 0.92 | 951.6125 | 137.7524 | 19.14587 | 0.002477561 | 0.3298351 | 0.4335948
162 | 0.925715 | 954.5431 | 136.2311 | 0.925715 | 6.581346 | 605.986 | 0.01233001 | 6.312952e-05 | 0.008440937 | 11.04629 | 0.925715 | 954.5435 | 136.2311 | 19.11156 | 0.002485416 | 0.3323205 | 0.4348934
163 | 0.931429 | 952.8944 | 138.7665 | 0.931429 | 6.569978 | 617.2641 | 0.01230752 | 6.300537e-05 | 0.008503942 | 11.02649 | 0.931429 | 952.8948 | 138.7665 | 19.07669 | 0.002480528 | 0.3348011 | 0.434114
164 | 0.937143 | 956.0092 | 138.7665 | 0.937143 | 6.591454 | 617.2641 | 0.01228455 | 6.320846e-05 | 0.008567151 | 11.06203 | 0.937143 | 956.0096 | 138.7665 | 19.04109 | 0.002488524 | 0.3372896 | 0.4355134
165 | 0.942858 | 958.2077 | 137.2453 | 0.942858 | 6.606612 | 610.4973 | 0.01226113 | 6.336332e-05 | 0.008630514 | 11.08719 | 0.942858 | 958.2081 | 137.2453 | 19.00478 | 0.00249462 | 0.3397842 | 0.436504
166 | 0.948572 | 955.6427 | 138.7665 | 0.948572 | 6.588927 | 617.2641 | 0.01223736 | 6.318232e-05 | 0.008693696 | 11.05746 | 0.948572 | 955.6431 | 138.7665 | 18.96795 | 0.002487494 | 0.3422717 | 0.4353332
167 | 0.954286 | 956.0092 | 146.3727 | 0.954286 | 6.591454 | 651.0982 | 0.01221319 | 6.320749e-05 | 0.008756904 | 11.06186 | 0.954286 | 956.0096 | 146.3727 | 18.93049 | 0.002488485 | 0.3447602 | 0.4355067
168 | 0.96 | 956.1925 | 147.3869 | 0.96 | 6.592718 | 655.6094 | 0.01218861 | 6.322181e-05 | 0.008820126 | 11.06437 | 0.96 | 956.1929 | 147.3869 | 18.89239 | 0.002489049 | 0.3472492 | 0.4356053
169 | 0.965715 | 954.5431 | 133.6957 | 0.965715 | 6.581346 | 594.708 | 0.01216367 | 6.312725e-05 | 0.008883253 | 11.04589 | 0.965715 | 954.5435 | 133.6957 | 18.85373 | 0.002485326 | 0.3497345 | 0.4348777
170 | 0.971429 | 957.4747 | 143.3303 | 0.971429 | 6.601558 | 637.5645 | 0.01213825 | 6.331479e-05 | 0.008946568 | 11.08064 | 0.971429 | 957.4751 | 143.3302 | 18.81432 | 0.00249271 | 0.3522273 | 0.436246
171 | 0.977143 | 952.8944 | 147.3869 | 0.977143 | 6.569978 | 655.6094 | 0.01211255 | 6.301786e-05 | 0.009009585 | 11.02868 | 0.977143 | 952.8948 | 147.3869 | 18.77449 | 0.002481019 | 0.3547083 | 0.4342001
172 | 0.982858 | 950.6959 | 141.809 | 0.982858 | 6.55482 | 630.7977 | 0.0120865 | 6.289064e-05 | 0.009072476 | 11.00449 | 0.982858 | 950.6962 | 141.809 | 18.73411 | 0.002476011 | 0.3571843 | 0.4332477
173 | 0.988572 | 948.4973 | 146.8798 | 0.988572 | 6.539661 | 653.3538 | 0.01206012 | 6.27426e-05 | 0.009135219 | 10.9805 | 0.988572 | 948.4977 | 146.8798 | 18.69322 | 0.002470183 | 0.3596545 | 0.4323036
174 | 0.994286 | 944.8333 | 139.7807 | 0.994286 | 6.514399 | 621.7753 | 0.01203344 | 6.250977e-05 | 0.009197728 | 10.93976 | 0.994286 | 944.8337 | 139.7807 | 18.65187 | 0.002461016 | 0.3621155 | 0.4306993
175 | 1 | 944.2835 | 136.7382 | 1 | 6.510608 | 608.2417 | 0.01200638 | 6.248415e-05 | 0.009260213 | 10.93527 | 1 | 944.2839 | 136.7382 | 18.60993 | 0.002460007 | 0.3645755 | 0.4305228
176 | 1.005715 | 940.253 | 135.7241 | 1.005715 | 6.482819 | 603.7304 | 0.01197904 | 6.224022e-05 | 0.009322453 | 10.89068 | 1.005715 | 940.2534 | 135.724 | 18.56755 | 0.002450404 | 0.3670259 | 0.4287671
177 | 1.011429 | 938.6043 | 134.7099 | 1.011429 | 6.471451 | 599.2192 | 0.01195135 | 6.213326e-05 | 0.009384586 | 10.87386 | 1.011429 | 938.6046 | 134.7099 | 18.52463 | 0.002446192 | 0.3694721 | 0.4281051
178 | 1.017143 | 936.2225 | 142.3161 | 1.017143 | 6.455029 | 633.0533 | 0.01192334 | 6.198977e-05 | 0.009446576 | 10.84875 | 1.017143 | 936.2229 | 142.3161 | 18.48122 | 0.002440543 | 0.3719126 | 0.4271164
179 | 1.022858 | 934.5737 | 136.7382 | 1.022858 | 6.443662 | 608.2417 | 0.01189499 | 6.190677e-05 | 0.009508483 | 10.83233 | 1.022858 | 934.5741 | 136.7382 | 18.43727 | 0.002437276 | 0.3743499 | 0.4264699
180 | 1.028572 | 930.1767 | 135.7241 | 1.028572 | 6.413345 | 603.7304 | 0.01186638 | 6.162109e-05 | 0.009570104 | 10.78423 | 1.028572 | 930.1771 | 135.724 | 18.39293 | 0.002426029 | 0.3767759 | 0.4245762
181 | 1.034286 | 932.0087 | 134.7099 | 1.034286 | 6.425976 | 599.2192 | 0.01183732 | 6.176009e-05 | 0.009631864 | 10.80856 | 1.034286 | 932.0091 | 134.7099 | 18.34789 | 0.002431501 | 0.3792074 | 0.4255339
182 | 1.04 | 927.9782 | 135.7241 | 1.04 | 6.398187 | 603.7304 | 0.011808 | 6.151166e-05 | 0.009693375 | 10.76508 | 1.04 | 927.9785 | 135.724 | 18.30244 | 0.00242172 | 0.3816292 | 0.4238222
183 | 1.045715 | 925.5964 | 137.7524 | 1.045715 | 6.381765 | 612.7529 | 0.01177837 | 6.138427e-05 | 0.00975476 | 10.74091 | 1.045715 | 925.5968 | 137.7524 | 18.2565 | 0.002416705 | 0.3840459 | 0.4228705
184 | 1.051429 | 920.0998 | 141.3019 | 1.051429 | 6.343867 | 628.5421 | 0.01174852 | 6.102974e-05 | 0.009815789 | 10.68074 | 1.051429 | 920.1001 | 141.3019 | 18.21025 | 0.002402747 | 0.3864486 | 0.4205018
185 | 1.057143 | 918.8175 | 132.1745 | 1.057143 | 6.335026 | 587.9412 | 0.01171834 | 6.096646e-05 | 0.009876756 | 10.66966 | 1.057143 | 918.8179 | 132.1745 | 18.16346 | 0.002400256 | 0.3888489 | 0.4200658
186 | 1.062858 | 914.054 | 133.1886 | 1.062858 | 6.302183 | 592.4524 | 0.01168792 | 6.068371e-05 | 0.00993744 | 10.61832 | 1.062858 | 914.0543 | 133.1886 | 18.11632 | 0.002389124 | 0.391238 | 0.4180444
187 | 1.068572 | 912.222 | 134.2028 | 1.068572 | 6.289552 | 596.9636 | 0.01165719 | 6.057523e-05 | 0.009998015 | 10.6012 | 1.068572 | 912.2223 | 134.2028 | 18.06868 | 0.002384853 | 0.3936228 | 0.4173701
188 | 1.074286 | 908.3747 | 130.6532 | 1.074286 | 6.263025 | 581.1744 | 0.01162621 | 6.034444e-05 | 0.01005836 | 10.5608 | 1.074286 | 908.3751 | 130.6532 | 18.02066 | 0.002375767 | 0.3959986 | 0.4157799
189 | 1.08 | 901.4126 | 139.2736 | 1.08 | 6.215024 | 619.5197 | 0.01159509 | 5.990736e-05 | 0.01011827 | 10.48431 | 1.08 | 901.413 | 139.2736 | 17.97243 | 0.002358559 | 0.3983572 | 0.4127684
190 | 1.085715 | 898.6643 | 136.7382 | 1.085715 | 6.196075 | 608.2417 | 0.01156369 | 5.976154e-05 | 0.01017803 | 10.45696 | 1.085715 | 898.6647 | 136.7382 | 17.92375 | 0.002352818 | 0.40071 | 0.4116916
191 | 1.091429 | 893.5348 | 125.0754 | 1.091429 | 6.160708 | 556.3627 | 0.0115321 | 5.943719e-05 | 0.01023747 | 10.40203 | 1.091429 | 893.5352 | 125.0753 | 17.87479 | 0.002340048 | 0.40305 | 0.4095289
192 | 1.097143 | 889.5043 | 128.1178 | 1.097143 | 6.132918 | 569.8963 | 0.01150029 | 5.919709e-05 | 0.01029666 | 10.36001 | 1.097143 | 889.5046 | 128.1178 | 17.82548 | 0.002330595 | 0.4053806 | 0.4078746
193 | 1.102858 | 885.4737 | 132.1745 | 1.102858 | 6.105129 | 587.9412 | 0.01146825 | 5.8968e-05 | 0.01035563 | 10.31811 | 1.102858 | 885.4741 | 132.1745 | 17.77582 | 0.002321576 | 0.4077022 | 0.406225
194 | 1.108572 | 879.4274 | 132.6816 | 1.108572 | 6.063441 | 590.1968 | 0.01143607 | 5.858459e-05 | 0.01041422 | 10.25282 | 1.108572 | 879.4277 | 132.6816 | 17.72594 | 0.002306481 | 0.4100087 | 0.4036544
195 | 1.114286 | 876.6796 | 129.6391 | 1.114286 | 6.044496 | 576.6631 | 0.01140363 | 5.84319e-05 | 0.01047265 | 10.22609 | 1.114286 | 876.68 | 129.6391 | 17.67566 | 0.00230047 | 0.4123092 | 0.4026023
196 | 1.12 | 869.9008 | 127.1037 | 1.12 | 5.997757 | 565.3851 | 0.01137108 | 5.801101e-05 | 0.01053066 | 10.15243 | 1.12 | 869.9012 | 127.1037 | 17.62521 | 0.002283899 | 0.4145931 | 0.3997023
197 | 1.125715 | 862.7554 | 126.0895 | 1.125715 | 5.948492 | 560.8739 | 0.01133845 | 5.757602e-05 | 0.01058823 | 10.07454 | 1.125715 | 862.7558 | 126.0895 | 17.57463 | 0.002266774 | 0.4168598 | 0.3966358
198 | 1.131429 | 860.3737 | 124.0612 | 1.131429 | 5.93207 | 551.8515 | 0.01130556 | 5.74393e-05 | 0.01064567 | 10.05238 | 1.131429 | 860.374 | 124.0612 | 17.52365 | 0.002261391 | 0.4191212 | 0.3957632
199 | 1.137143 | 854.6944 | 125.0754 | 1.137143 | 5.892913 | 556.3627 | 0.01127254 | 5.709299e-05 | 0.01070277 | 9.991772 | 1.137143 | 854.6947 | 125.0753 | 17.47247 | 0.002247757 | 0.421369 | 0.3933771
200 | 1.142858 | 849.9308 | 133.1886 | 1.142858 | 5.860069 | 592.4524 | 0.01123935 | 5.681819e-05 | 0.01075958 | 9.941941 | 1.142858 | 849.9312 | 133.1886 | 17.42103 | 0.002236938 | 0.4236059 | 0.3914152
201 | 1.148572 | 842.9687 | 126.5966 | 1.148572 | 5.812067 | 563.1295 | 0.0112061 | 5.63768e-05 | 0.01081596 | 9.866434 | 1.148572 | 842.9691 | 126.5966 | 17.3695 | 0.00221956 | 0.4258255 | 0.3884425
202 | 1.154286 | 838.9382 | 120.5116 | 1.154286 | 5.784277 | 536.0622 | 0.01117268 | 5.614176e-05 | 0.0108721 | 9.8253 | 1.154286 | 838.9385 | 120.5116 | 17.31768 | 0.002210307 | 0.4280358 | 0.386823
203 | 1.16 | 835.0909 | 119.4975 | 1.16 | 5.757751 | 531.551 | 0.01113907 | 5.591946e-05 | 0.01092802 | 9.786395 | 1.16 | 835.0913 | 119.4974 | 17.26559 | 0.002201555 | 0.4302373 | 0.3852913
204 | 1.165715 | 831.7934 | 123.047 | 1.165715 | 5.735016 | 547.3403 | 0.01110525 | 5.574424e-05 | 0.01098377 | 9.754022 | 1.165715 | 831.7938 | 123.047 | 17.21317 | 0.002194656 | 0.432432 | 0.3840168
205 | 1.171429 | 826.6633 | 119.4975 | 1.171429 | 5.699645 | 531.551 | 0.01107131 | 5.542706e-05 | 0.01103919 | 9.70022 | 1.171429 | 826.6637 | 119.4974 | 17.16057 | 0.002182169 | 0.4346142 | 0.3818986
206 | 1.177143 | 821.1673 | 120.5116 | 1.177143 | 5.661752 | 536.0622 | 0.01103727 | 5.509531e-05 | 0.01109429 | 9.642162 | 1.177143 | 821.1676 | 120.5116 | 17.10781 | 0.002169108 | 0.4367833 | 0.3796129
207 | 1.182858 | 816.587 | 119.4975 | 1.182858 | 5.630171 | 531.551 | 0.01100309 | 5.483487e-05 | 0.01114912 | 9.594902 | 1.182858 | 816.5873 | 119.4974 | 17.05483 | 0.002158854 | 0.4389421 | 0.3777523
208 | 1.188572 | 812.3732 | 121.5258 | 1.188572 | 5.601118 | 540.5734 | 0.01096877 | 5.458014e-05 | 0.0112037 | 9.552002 | 1.188572 | 812.3735 | 121.5258 | 17.00163 | 0.002148826 | 0.441091 | 0.3760633
209 | 1.194286 | 806.1442 | 116.9621 | 1.194286 | 5.55817 | 520.273 | 0.01093439 | 5.419973e-05 | 0.0112579 | 9.485427 | 1.194286 | 806.1445 | 116.962 | 16.94834 | 0.002133849 | 0.4432248 | 0.3734422
210 | 1.2 | 801.3806 | 117.4691 | 1.2 | 5.525327 | 522.5286 | 0.0108999 | 5.391798e-05 | 0.01131182 | 9.436119 | 1.2 | 801.3809 | 117.4691 | 16.89487 | 0.002122756 | 0.4453476 | 0.3715009
211 | 1.205715 | 796.8003 | 117.9762 | 1.205715 | 5.493747 | 524.7842 | 0.01086528 | 5.365816e-05 | 0.01136548 | 9.389005 | 1.205715 | 796.8006 | 117.9762 | 16.84122 | 0.002112527 | 0.4474601 | 0.3696461
212 | 1.211429 | 792.953 | 122.0329 | 1.211429 | 5.467221 | 542.829 | 0.01083052 | 5.342918e-05 | 0.01141891 | 9.350574 | 1.211429 | 792.9533 | 122.0329 | 16.78734 | 0.002103512 | 0.4495636 | 0.368133
213 | 1.217143 | 789.4717 | 114.4267 | 1.217143 | 5.443218 | 508.9949 | 0.01079561 | 5.323456e-05 | 0.01147214 | 9.316515 | 1.217143 | 789.472 | 114.4266 | 16.73322 | 0.00209585 | 0.4516594 | 0.3667921
214 | 1.222858 | 781.7771 | 115.4408 | 1.222858 | 5.390166 | 513.5061 | 0.01076072 | 5.276498e-05 | 0.01152491 | 9.232717 | 1.222858 | 781.7774 | 115.4408 | 16.67915 | 0.002077362 | 0.4537368 | 0.363493
215 | 1.228572 | 783.0594 | 115.4408 | 1.228572 | 5.399006 | 513.5061 | 0.01072547 | 5.288327e-05 | 0.01157779 | 9.255035 | 1.228572 | 783.0597 | 115.4408 | 16.62451 | 0.00208202 | 0.4558188 | 0.3643717
216 | 1.234286 | 777.7466 | 115.4408 | 1.234286 | 5.362376 | 513.5061 | 0.01069015 | 5.256576e-05 | 0.01163036 | 9.199469 | 1.234286 | 777.7469 | 115.4408 | 16.56977 | 0.002069519 | 0.4578883 | 0.362184
217 | 1.24 | 772.4332 | 112.9054 | 1.24 | 5.325742 | 502.2281 | 0.01065478 | 5.22482e-05 | 0.01168261 | 9.143892 | 1.24 | 772.4336 | 112.9054 | 16.51494 | 0.002057017 | 0.4599454 | 0.359996
218 | 1.245715 | 767.8529 | 115.9479 | 1.245715 | 5.294162 | 515.7618 | 0.0106193 | 5.198937e-05 | 0.0117346 | 9.097002 | 1.245715 | 767.8533 | 115.9479 | 16.45995 | 0.002046827 | 0.4619922 | 0.3581499
219 | 1.251429 | 763.09 | 114.9337 | 1.251429 | 5.261322 | 511.2505 | 0.01058376 | 5.170001e-05 | 0.0117863 | 9.047954 | 1.251429 | 763.0903 | 114.9337 | 16.40485 | 0.002035434 | 0.4640276 | 0.3562188
220 | 1.257143 | 761.4406 | 107.3275 | 1.257143 | 5.24995 | 477.4164 | 0.01054799 | 5.163106e-05 | 0.01183793 | 9.035888 | 1.257143 | 761.4409 | 107.3275 | 16.34941 | 0.00203272 | 0.4660603 | 0.3557438
221 | 1.262858 | 755.9446 | 113.4125 | 1.262858 | 5.212057 | 504.4837 | 0.01051218 | 5.131036e-05 | 0.01188924 | 8.978191 | 1.262858 | 755.9449 | 113.4125 | 16.29391 | 0.002020094 | 0.4680804 | 0.3534723
222 | 1.268572 | 749.7155 | 105.8063 | 1.268572 | 5.169109 | 470.6496 | 0.01047638 | 5.092172e-05 | 0.01194016 | 8.911747 | 1.268572 | 749.7158 | 105.8063 | 16.23842 | 0.002004793 | 0.4700852 | 0.3508564
223 | 1.274286 | 747.3338 | 110.8771 | 1.274286 | 5.152687 | 493.2057 | 0.0104404 | 5.080352e-05 | 0.01199096 | 8.891061 | 1.274286 | 747.3341 | 110.8771 | 16.18265 | 0.00200014 | 0.4720854 | 0.350042
224 | 1.28 | 744.4022 | 111.3842 | 1.28 | 5.132475 | 495.4613 | 0.01040427 | 5.064825e-05 | 0.01204161 | 8.863887 | 1.28 | 744.4025 | 111.3842 | 16.12666 | 0.001994027 | 0.4740794 | 0.3489721
225 | 1.285715 | 738.1731 | 113.9196 | 1.285715 | 5.089527 | 506.7393 | 0.01036816 | 5.027729e-05 | 0.01209189 | 8.797426 | 1.285715 | 738.1734 | 113.9196 | 16.07068 | 0.001979422 | 0.4760588 | 0.3463555
226 | 1.291429 | 734.3259 | 106.3134 | 1.291429 | 5.063001 | 472.9052 | 0.01033195 | 5.005086e-05 | 0.01214194 | 8.759338 | 1.291429 | 734.3262 | 106.3133 | 16.01456 | 0.001970507 | 0.4780293 | 0.344856
227 | 1.297143 | 729.9288 | 102.2567 | 1.297143 | 5.032684 | 454.8604 | 0.01029568 | 4.979574e-05 | 0.01219173 | 8.71469 | 1.297143 | 729.9291 | 102.2567 | 15.95834 | 0.001960463 | 0.4799898 | 0.3430982
228 | 1.302858 | 724.7987 | 104.7921 | 1.302858 | 4.997313 | 466.1384 | 0.01025938 | 4.949914e-05 | 0.01224123 | 8.661267 | 1.302858 | 724.799 | 104.7921 | 15.90207 | 0.001948786 | 0.4819386 | 0.3409949
229 | 1.308572 | 719.1195 | 102.2567 | 1.308572 | 4.958156 | 454.8604 | 0.01022309 | 4.914743e-05 | 0.01229038 | 8.60123 | 1.308572 | 719.1197 | 102.2567 | 15.84582 | 0.001934939 | 0.4838735 | 0.3386313
230 | 1.314286 | 712.8904 | 107.8346 | 1.314286 | 4.915208 | 479.672 | 0.01018684 | 4.876641e-05 | 0.01233915 | 8.534548 | 1.314286 | 712.8907 | 107.8346 | 15.78964 | 0.001919938 | 0.4857935 | 0.336006
231 | 1.32 | 706.4781 | 106.8204 | 1.32 | 4.870997 | 475.1608 | 0.01015065 | 4.837236e-05 | 0.01238752 | 8.465587 | 1.32 | 706.4784 | 106.8204 | 15.73354 | 0.001904425 | 0.4876979 | 0.333291
232 | 1.325715 | 704.8293 | 102.2567 | 1.325715 | 4.859629 | 454.8604 | 0.01011427 | 4.831304e-05 | 0.01243583 | 8.453725 | 1.325715 | 704.8296 | 102.2567 | 15.67715 | 0.001902089 | 0.4896 | 0.332824
233 | 1.331429 | 697.684 | 108.8488 | 1.331429 | 4.810364 | 484.1832 | 0.010078 | 4.785977e-05 | 0.01248369 | 8.375879 | 1.331429 | 697.6843 | 108.8488 | 15.62093 | 0.001884244 | 0.4914842 | 0.3297592
234 | 1.337143 | 691.2717 | 105.8063 | 1.337143 | 4.766152 | 470.6496 | 0.0100418 | 4.746465e-05 | 0.01253116 | 8.306729 | 1.337143 | 691.2719 | 105.8063 | 15.56482 | 0.001868688 | 0.4933529 | 0.3270367
235 | 1.342858 | 686.5081 | 97.69298 | 1.342858 | 4.733309 | 434.5599 | 0.01000559 | 4.719064e-05 | 0.01257835 | 8.25733 | 1.342858 | 686.5084 | 97.69297 | 15.50869 | 0.0018579 | 0.4952108 | 0.3250919
236 | 1.348572 | 681.1953 | 101.2426 | 1.348572 | 4.696678 | 450.3491 | 0.009969404 | 4.686202e-05 | 0.01262521 | 8.201264 | 1.348572 | 681.1956 | 101.2425 | 15.45261 | 0.001844963 | 0.4970558 | 0.3228846
237 | 1.354286 | 677.5307 | 102.7638 | 1.354286 | 4.671412 | 457.116 | 0.009933161 | 4.665488e-05 | 0.01267186 | 8.165012 | 1.354286 | 677.531 | 102.7638 | 15.39643 | 0.001836807 | 0.4988926 | 0.3214573
238 | 1.36 | 673.6835 | 93.63634 | 1.36 | 4.644886 | 416.515 | 0.009896871 | 4.643505e-05 | 0.0127183 | 8.12654 | 1.36 | 673.6837 | 93.63633 | 15.34018 | 0.001828153 | 0.5007207 | 0.3199427
239 | 1.365715 | 666.9046 | 102.2567 | 1.365715 | 4.598147 | 454.8604 | 0.009860692 | 4.60207e-05 | 0.01276432 | 8.052616 | 1.365715 | 666.9049 | 102.2567 | 15.2841 | 0.00181184 | 0.5025326 | 0.3170323
240 | 1.371429 | 660.6756 | 98.70715 | 1.371429 | 4.5552 | 439.0711 | 0.009824611 | 4.562751e-05 | 0.01280995 | 7.985213 | 1.371429 | 660.6758 | 98.70714 | 15.22818 | 0.00179636 | 0.5043289 | 0.3143786
241 | 1.377143 | 655.3628 | 96.17174 | 1.377143 | 4.518569 | 427.7931 | 0.009788578 | 4.530513e-05 | 0.01285525 | 7.928794 | 1.377143 | 655.3631 | 96.17173 | 15.17233 | 0.001783667 | 0.5061126 | 0.3121574
242 | 1.382858 | 650.2327 | 95.15758 | 1.382858 | 4.483199 | 423.2819 | 0.009752582 | 4.500281e-05 | 0.01290026 | 7.874508 | 1.382858 | 650.233 | 95.15757 | 15.11653 | 0.001771765 | 0.5078844 | 0.3100201
243 | 1.388572 | 644.3702 | 97.1859 | 1.388572 | 4.442778 | 432.3043 | 0.009716679 | 4.46335e-05 | 0.01294489 | 7.811253 | 1.388572 | 644.3705 | 97.18589 | 15.06088 | 0.001757225 | 0.5096416 | 0.3075298
244 | 1.394286 | 640.7062 | 96.17174 | 1.394286 | 4.417515 | 427.7931 | 0.009680747 | 4.442404e-05 | 0.01298931 | 7.774595 | 1.394286 | 640.7064 | 96.17173 | 15.00519 | 0.001748979 | 0.5113906 | 0.3060866
245 | 1.4 | 636.6751 | 98.20007 | 1.4 | 4.389722 | 436.8155 | 0.009644807 | 4.41889e-05 | 0.0130335 | 7.733444 | 1.4 | 636.6753 | 98.20005 | 14.94948 | 0.001739721 | 0.5131303 | 0.3044665
246 | 1.405715 | 631.179 | 92.1151 | 1.405715 | 4.351828 | 409.7482 | 0.009608942 | 4.38593e-05 | 0.01307736 | 7.674418 | 1.405715 | 631.1793 | 92.11509 | 14.89389 | 0.001726745 | 0.514857 | 0.3021426
247 | 1.411429 | 624.2169 | 96.67882 | 1.411429 | 4.303826 | 430.0487 | 0.009573252 | 4.34117e-05 | 0.01312077 | 7.597427 | 1.411429 | 624.2172 | 96.67881 | 14.83857 | 0.001709123 | 0.5165661 | 0.2991115
248 | 1.417143 | 617.6214 | 89.57969 | 1.417143 | 4.258351 | 398.4702 | 0.009537717 | 4.29964e-05 | 0.01316377 | 7.524747 | 1.417143 | 617.6216 | 89.57968 | 14.78349 | 0.001692773 | 0.5182589 | 0.29625
249 | 1.422858 | 609.9268 | 85.01596 | 1.422858 | 4.205299 | 378.1697 | 0.0095024 | 4.251104e-05 | 0.01320628 | 7.438503 | 1.422858 | 609.9271 | 85.01595 | 14.72875 | 0.001673664 | 0.5199326 | 0.2928546
250 | 1.428572 | 607.7283 | 91.60801 | 1.428572 | 4.190141 | 407.4926 | 0.009467 | 4.239348e-05 | 0.01324867 | 7.41923 | 1.428572 | 607.7285 | 91.608 | 14.67388 | 0.001669035 | 0.5216016 | 0.2920958
251 | 1.434286 | 602.5982 | 92.1151 | 1.434286 | 4.15477 | 409.7482 | 0.009431685 | 4.20785e-05 | 0.01329075 | 7.364106 | 1.434286 | 602.5985 | 92.11509 | 14.61914 | 0.001656635 | 0.5232583 | 0.2899256
252 | 1.44 | 594.7204 | 93.63634 | 1.44 | 4.100454 | 416.515 | 0.00939662 | 4.157068e-05 | 0.01333232 | 7.275233 | 1.44 | 594.7207 | 93.63633 | 14.56479 | 0.001636642 | 0.5248949 | 0.2864267
253 | 1.445715 | 589.2244 | 82.48056 | 1.445715 | 4.062561 | 366.8917 | 0.009361667 | 4.123573e-05 | 0.01337356 | 7.215352 | 1.445715 | 589.2246 | 82.48055 | 14.51061 | 0.001623455 | 0.5265184 | 0.2840691
254 | 1.451429 | 584.6441 | 82.98764 | 1.451429 | 4.030981 | 369.1473 | 0.009326787 | 4.094987e-05 | 0.01341451 | 7.166586 | 1.451429 | 584.6443 | 82.98763 | 14.45655 | 0.001612201 | 0.5281306 | 0.2821492
255 | 1.457143 | 575.6667 | 89.57969 | 1.457143 | 3.969084 | 398.4702 | 0.009292242 | 4.036212e-05 | 0.01345487 | 7.063723 | 1.457143 | 575.667 | 89.57968 | 14.403 | 0.001589061 | 0.5297196 | 0.2780995
256 | 1.462858 | 573.8347 | 77.40975 | 1.462858 | 3.956453 | 344.3356 | 0.009257603 | 4.028197e-05 | 0.01349515 | 7.048464 | 1.462858 | 573.8349 | 77.40974 | 14.34931 | 0.001585905 | 0.5313055 | 0.2774987
257 | 1.468572 | 564.1243 | 77.40975 | 1.468572 | 3.889502 | 344.3356 | 0.009223362 | 3.963372e-05 | 0.01353479 | 6.936247 | 1.468572 | 564.1245 | 77.40974 | 14.29624 | 0.001560383 | 0.5328659 | 0.2730808
258 | 1.474286 | 556.4298 | 82.98764 | 1.474286 | 3.83645 | 369.1473 | 0.009189399 | 3.913279e-05 | 0.01357392 | 6.848581 | 1.474286 | 556.43 | 82.98763 | 14.2436 | 0.001540662 | 0.5344066 | 0.2696293
259 | 1.48 | 552.9484 | 81.4664 | 1.48 | 3.812447 | 362.3805 | 0.009155461 | 3.892756e-05 | 0.01361285 | 6.812664 | 1.48 | 552.9487 | 81.46639 | 14.19099 | 0.001532582 | 0.5359391 | 0.2682153
260 | 1.485715 | 543.2386 | 79.94515 | 1.485715 | 3.7455 | 355.6136 | 0.009121932 | 3.828935e-05 | 0.01365114 | 6.699798 | 1.485715 | 543.2388 | 79.94515 | 14.13902 | 0.001507455 | 0.5374466 | 0.2637717
261 | 1.491429 | 538.2918 | 75.88851 | 1.491429 | 3.711393 | 337.5688 | 0.009088534 | 3.797239e-05 | 0.01368911 | 6.645501 | 1.491429 | 538.292 | 75.8885 | 14.08726 | 0.001494977 | 0.5389416 | 0.261634
262 | 1.497143 | 532.7958 | 75.88851 | 1.497143 | 3.673499 | 337.5688 | 0.0090553 | 3.762267e-05 | 0.01372673 | 6.584296 | 1.497143 | 532.796 | 75.8885 | 14.03574 | 0.001481208 | 0.5404228 | 0.2592244
263 | 1.502858 | 527.6657 | 73.3531 | 1.502858 | 3.638128 | 326.2907 | 0.009022207 | 3.730459e-05 | 0.01376404 | 6.527487 | 1.502858 | 527.6659 | 73.35309 | 13.98445 | 0.001468685 | 0.5418915 | 0.2569878
264 | 1.508572 | 519.2381 | 70.31062 | 1.508572 | 3.580022 | 312.7571 | 0.008989479 | 3.673918e-05 | 0.01380078 | 6.429678 | 1.508572 | 519.2383 | 70.31061 | 13.93372 | 0.001446425 | 0.5433379 | 0.2531371
265 | 1.514286 | 512.4593 | 78.42391 | 1.514286 | 3.533284 | 348.8468 | 0.008957013 | 3.629577e-05 | 0.01383707 | 6.352077 | 1.514286 | 512.4595 | 78.4239 | 13.8834 | 0.001428968 | 0.5447669 | 0.2500819
266 | 1.52 | 504.215 | 77.40975 | 1.52 | 3.476441 | 344.3356 | 0.008924908 | 3.574728e-05 | 0.01387282 | 6.256087 | 1.52 | 504.2152 | 77.40974 | 13.83364 | 0.001407374 | 0.5461742 | 0.2463028
267 | 1.525715 | 497.8026 | 71.83186 | 1.525715 | 3.43223 | 319.5239 | 0.008893048 | 3.533373e-05 | 0.01390815 | 6.18263 | 1.525715 | 497.8028 | 71.83185 | 13.78425 | 0.001391092 | 0.5475653 | 0.2434107
268 | 1.531429 | 492.3066 | 69.80354 | 1.531429 | 3.394336 | 310.5015 | 0.008861391 | 3.497195e-05 | 0.01394312 | 6.120397 | 1.531429 | 492.3068 | 69.80353 | 13.73518 | 0.001376849 | 0.5489422 | 0.2409606
269 | 1.537143 | 486.9933 | 67.26813 | 1.537143 | 3.357702 | 299.2235 | 0.008829923 | 3.462853e-05 | 0.01397775 | 6.060296 | 1.537143 | 486.9935 | 67.26812 | 13.68641 | 0.001363329 | 0.5503055 | 0.2385944
270 | 1.542858 | 475.2682 | 72.33894 | 1.542858 | 3.27686 | 321.7795 | 0.008799062 | 3.383343e-05 | 0.01401159 | 5.920111 | 1.542858 | 475.2684 | 72.33893 | 13.63857 | 0.001332026 | 0.5516375 | 0.2330754
271 | 1.548572 | 469.2224 | 68.78937 | 1.548572 | 3.235176 | 305.9903 | 0.008768456 | 3.342938e-05 | 0.01404502 | 5.850434 | 1.548572 | 469.2226 | 68.78937 | 13.59113 | 0.001316118 | 0.5529537 | 0.2303322
272 | 1.554286 | 461.8938 | 66.76105 | 1.554286 | 3.184647 | 296.9678 | 0.008738189 | 3.293872e-05 | 0.01407795 | 5.764564 | 1.554286 | 461.894 | 66.76104 | 13.54422 | 0.001296801 | 0.5542505 | 0.2269515
273 | 1.56 | 456.947 | 61.69024 | 1.56 | 3.15054 | 274.4118 | 0.008708111 | 3.261702e-05 | 0.01411057 | 5.708264 | 1.56 | 456.9471 | 61.69024 | 13.4976 | 0.001284135 | 0.5555346 | 0.2247349
274 | 1.565715 | 448.5194 | 60.67608 | 1.565715 | 3.092433 | 269.9006 | 0.00867845 | 3.205127e-05 | 0.01414262 | 5.608271 | 1.565715 | 448.5196 | 60.67607 | 13.45162 | 0.001261862 | 0.5567965 | 0.2207982
275 | 1.571429 | 435.5115 | 63.21149 | 1.571429 | 3.002747 | 281.1786 | 0.008649528 | 3.1145e-05 | 0.01417377 | 5.450647 | 1.571429 | 435.5117 | 63.21148 | 13.4068 | 0.001226182 | 0.5580226 | 0.2145925
276 | 1.577143 | 429.2824 | 59.66192 | 1.577143 | 2.959799 | 265.3893 | 0.008620899 | 3.072767e-05 | 0.01420449 | 5.377612 | 1.577143 | 429.2826 | 59.66191 | 13.36242 | 0.001209752 | 0.5592324 | 0.2117171
277 | 1.582858 | 421.5879 | 58.64776 | 1.582858 | 2.906747 | 260.8781 | 0.00859266 | 3.020956e-05 | 0.0142347 | 5.286012 | 1.582858 | 421.5881 | 58.64775 | 13.31865 | 0.001189353 | 0.5604217 | 0.2081108
278 | 1.588572 | 415.3588 | 60.67608 | 1.588572 | 2.863799 | 269.9006 | 0.008564728 | 2.978477e-05 | 0.01426449 | 5.212596 | 1.588572 | 415.359 | 60.67607 | 13.27536 | 0.001172629 | 0.5615944 | 0.2052204
279 | 1.594286 | 409.8622 | 52.05571 | 1.594286 | 2.825902 | 231.5552 | 0.008537054 | 2.94169e-05 | 0.01429391 | 5.148215 | 1.594286 | 409.8624 | 52.0557 | 13.23246 | 0.001158146 | 0.5627525 | 0.2026857
280 | 1.6 | 404.9154 | 58.64776 | 1.6 | 2.791794 | 260.8781 | 0.008509604 | 2.908771e-05 | 0.01432299 | 5.090603 | 1.6 | 404.9156 | 58.64775 | 13.18991 | 0.001145186 | 0.5638977 | 0.2004176
281 | 1.605715 | 399.6026 | 62.7044 | 1.605715 | 2.755164 | 278.923 | 0.008482402 | 2.873646e-05 | 0.01435173 | 5.028253 | 1.605715 | 399.6028 | 62.7044 | 13.14775 | 0.001131357 | 0.5650291 | 0.1979628
282 | 1.611429 | 393.0071 | 54.08403 | 1.611429 | 2.709689 | 240.5777 | 0.008455549 | 2.828195e-05 | 0.01438001 | 4.949588 | 1.611429 | 393.0072 | 54.08402 | 13.10613 | 0.001113463 | 0.5661425 | 0.1948658
283 | 1.617143 | 387.3278 | 48.50614 | 1.617143 | 2.670532 | 215.766 | 0.008428982 | 2.789746e-05 | 0.01440791 | 4.882299 | 1.617143 | 387.3279 | 48.50613 | 13.06495 | 0.001098326 | 0.5672408 | 0.1922166
284 | 1.622858 | 379.0835 | 49.01322 | 1.622858 | 2.613689 | 218.0216 | 0.008402878 | 2.73318e-05 | 0.01443524 | 4.782467 | 1.622858 | 379.0836 | 49.01322 | 13.02449 | 0.001076056 | 0.5683169 | 0.1882862
285 | 1.628572 | 374.1366 | 54.59111 | 1.628572 | 2.579582 | 242.8333 | 0.008377023 | 2.699334e-05 | 0.01446223 | 4.72407 | 1.628572 | 374.1368 | 54.5911 | 12.98441 | 0.00106273 | 0.5693796 | 0.1859871
286 | 1.634286 | 370.6553 | 56.61943 | 1.634286 | 2.555579 | 251.8557 | 0.008351316 | 2.676482e-05 | 0.014489 | 4.684078 | 1.634286 | 370.6554 | 56.61943 | 12.94456 | 0.001053734 | 0.5704334 | 0.1844126
287 | 1.64 | 363.877 | 56.11235 | 1.64 | 2.508845 | 249.6001 | 0.008325987 | 2.629736e-05 | 0.0145153 | 4.602268 | 1.64 | 363.8772 | 56.11235 | 12.9053 | 0.00103533 | 0.5714687 | 0.1811917
288 | 1.645715 | 360.2124 | 51.04154 | 1.645715 | 2.483578 | 227.044 | 0.008300819 | 2.605878e-05 | 0.01454136 | 4.559717 | 1.645715 | 360.2126 | 51.04154 | 12.86629 | 0.001025937 | 0.5724946 | 0.1795165
289 | 1.651429 | 353.9834 | 49.5203 | 1.651429 | 2.44063 | 220.2772 | 0.008276004 | 2.562478e-05 | 0.01456698 | 4.48456 | 1.651429 | 353.9835 | 49.5203 | 12.82783 | 0.00100885 | 0.5735035 | 0.1765576
290 | 1.657143 | 345.1893 | 51.54862 | 1.657143 | 2.379997 | 229.2996 | 0.008251722 | 2.500838e-05 | 0.01459199 | 4.376685 | 1.657143 | 345.1894 | 51.54862 | 12.79019 | 0.0009845822 | 0.5744881 | 0.1723105
291 | 1.662858 | 343.3573 | 54.59111 | 1.662858 | 2.367366 | 242.8333 | 0.008227482 | 2.490013e-05 | 0.01461689 | 4.356979 | 1.662858 | 343.3574 | 54.5911 | 12.75262 | 0.0009803207 | 0.5754684 | 0.1715347
292 | 1.668572 | 334.5632 | 42.92825 | 1.668572 | 2.306733 | 190.9543 | 0.008203789 | 2.427737e-05 | 0.01464117 | 4.248753 | 1.668572 | 334.5633 | 42.92825 | 12.7159 | 0.0009558026 | 0.5764242 | 0.1672738
293 | 1.674286 | 332.7312 | 44.44949 | 1.674286 | 2.294102 | 197.7211 | 0.008180148 | 2.416358e-05 | 0.01466533 | 4.228837 | 1.674286 | 332.7313 | 44.44949 | 12.67926 | 0.0009513224 | 0.5773755 | 0.1664897
294 | 1.68 | 327.6011 | 47.49198 | 1.68 | 2.258731 | 211.2548 | 0.008156796 | 2.380969e-05 | 0.01468914 | 4.166905 | 1.68 | 327.6012 | 47.49197 | 12.64306 | 0.0009373901 | 0.5783129 | 0.1640515
295 | 1.685715 | 320.0898 | 43.43533 | 1.685715 | 2.206942 | 193.2099 | 0.008133903 | 2.32858e-05 | 0.01471243 | 4.074506 | 1.685715 | 320.0899 | 43.43533 | 12.60757 | 0.0009167643 | 0.5792297 | 0.1604137
296 | 1.691429 | 314.7765 | 50.02738 | 1.691429 | 2.170308 | 222.5328 | 0.008111323 | 2.291272e-05 | 0.01473534 | 4.009926 | 1.691429 | 314.7766 | 50.02738 | 12.57258 | 0.0009020759 | 0.5801317 | 0.1578712
297 | 1.697143 | 311.1124 | 45.46365 | 1.697143 | 2.145046 | 202.2323 | 0.008088938 | 2.266317e-05 | 0.014758 | 3.966253 | 1.697143 | 311.1126 | 45.46365 | 12.53788 | 0.0008922512 | 0.581024 | 0.1561518
298 | 1.702858 | 308.7307 | 35.82912 | 1.702858 | 2.128624 | 159.3758 | 0.008066651 | 2.25106e-05 | 0.01478051 | 3.938863 | 1.702858 | 308.7308 | 35.82911 | 12.50333 | 0.0008862446 | 0.5819102 | 0.1550734
299 | 1.708572 | 300.4863 | 38.8716 | 1.708572 | 2.071781 | 172.9094 | 0.008044899 | 2.192184e-05 | 0.01480243 | 3.836514 | 1.708572 | 300.4865 | 38.8716 | 12.46962 | 0.0008630651 | 0.5827733 | 0.1510439
300 | 1.714286 | 297.9213 | 37.85744 | 1.714286 | 2.054096 | 168.3982 | 0.008023269 | 2.175072e-05 | 0.01482418 | 3.806567 | 1.714286 | 297.9214 | 37.85744 | 12.43609 | 0.0008563281 | 0.5836296 | 0.1498649
301 | 1.72 | 293.5242 | 41.40701 | 1.72 | 2.023779 | 184.1875 | 0.008001896 | 2.144533e-05 | 0.01484563 | 3.753121 | 1.72 | 293.5244 | 41.407 | 12.40296 | 0.0008443049 | 0.5844739 | 0.1477607
302 | 1.725715 | 288.578 | 35.82912 | 1.725715 | 1.989676 | 159.3758 | 0.007980819 | 2.110284e-05 | 0.01486673 | 3.692536 | 1.725715 | 288.5781 | 35.82911 | 12.37029 | 0.000830821 | 0.5853048 | 0.1453755
303 | 1.731429 | 280.8829 | 39.88576 | 1.731429 | 1.93662 | 177.4207 | 0.00796025 | 2.0551e-05 | 0.01488728 | 3.596605 | 1.731429 | 280.883 | 39.88576 | 12.33841 | 0.0008090949 | 0.5861138 | 0.1415987
304 | 1.737143 | 277.2189 | 36.84328 | 1.737143 | 1.911357 | 163.887 | 0.007939894 | 2.029709e-05 | 0.01490758 | 3.552169 | 1.737143 | 277.219 | 36.84328 | 12.30686 | 0.0007990986 | 0.5869129 | 0.1398493
305 | 1.742858 | 270.8065 | 36.3362 | 1.742858 | 1.867146 | 161.6314 | 0.007919951 | 1.984468e-05 | 0.01492743 | 3.472385 | 1.742858 | 270.8066 | 36.33619 | 12.27595 | 0.000781287 | 0.5876942 | 0.1367081
306 | 1.748572 | 265.8597 | 40.89993 | 1.748572 | 1.833039 | 181.9319 | 0.007900325 | 1.949194e-05 | 0.01494692 | 3.41126 | 1.748572 | 265.8598 | 40.89992 | 12.24553 | 0.0007673996 | 0.5884616 | 0.1343017
307 | 1.754286 | 261.4627 | 32.27955 | 1.754286 | 1.802722 | 143.5865 | 0.007880973 | 1.918237e-05 | 0.0149661 | 3.357083 | 1.754286 | 261.4628 | 32.27955 | 12.21553 | 0.0007552119 | 0.5892168 | 0.1321687
308 | 1.76 | 256.5164 | 35.82912 | 1.76 | 1.768619 | 159.3758 | 0.007861938 | 1.883188e-05 | 0.01498493 | 3.295743 | 1.76 | 256.5165 | 35.82911 | 12.18603 | 0.0007414128 | 0.5899583 | 0.1297537
309 | 1.765715 | 253.2183 | 34.81496 | 1.765715 | 1.74588 | 154.8646 | 0.007843098 | 1.860514e-05 | 0.01500354 | 3.255493 | 1.765715 | 253.2184 | 34.81495 | 12.15683 | 0.0007324863 | 0.5906907 | 0.1281691
310 | 1.771429 | 247.3558 | 33.29371 | 1.771429 | 1.705459 | 148.0978 | 0.007824651 | 1.818285e-05 | 0.01502172 | 3.182157 | 1.771429 | 247.3559 | 33.29371 | 12.12823 | 0.0007158605 | 0.5914066 | 0.1252818
311 | 1.777143 | 247.1725 | 31.26539 | 1.777143 | 1.704195 | 139.0753 | 0.007806173 | 1.818105e-05 | 0.0150399 | 3.181842 | 1.777143 | 247.1726 | 31.26539 | 12.09959 | 0.0007157896 | 0.5921224 | 0.1252695
312 | 1.782858 | 240.3937 | 34.81496 | 1.782858 | 1.657457 | 154.8646 | 0.007788156 | 1.769661e-05 | 0.0150576 | 3.09652 | 1.782858 | 240.3938 | 34.81495 | 12.07167 | 0.0006967174 | 0.5928191 | 0.1219103
313 | 1.788572 | 236.5464 | 28.72999 | 1.788572 | 1.630931 | 127.7973 | 0.007770388 | 1.742114e-05 | 0.01507502 | 3.048852 | 1.788572 | 236.5465 | 28.72998 | 12.04413 | 0.000685872 | 0.593505 | 0.1200336
314 | 1.794286 | 229.0346 | 29.23707 | 1.794286 | 1.579138 | 130.0529 | 0.007753145 | 1.687807e-05 | 0.0150919 | 2.95381 | 1.794286 | 229.0347 | 29.23706 | 12.0174 | 0.0006644912 | 0.5941695 | 0.1162918
315 | 1.8 | 229.7676 | 33.29371 | 1.8 | 1.584192 | 148.0978 | 0.007735808 | 1.694236e-05 | 0.01510884 | 2.965061 | 1.8 | 229.7677 | 33.29371 | 11.99053 | 0.0006670224 | 0.5948365 | 0.1167348
316 | 1.805715 | 223.172 | 32.78663 | 1.805715 | 1.538718 | 145.8422 | 0.007718928 | 1.646864e-05 | 0.01512531 | 2.881652 | 1.805715 | 223.1721 | 32.78663 | 11.96436 | 0.0006483719 | 0.5954849 | 0.1134509
317 | 1.811429 | 220.7902 | 28.2229 | 1.811429 | 1.522296 | 125.5417 | 0.007702194 | 1.62996e-05 | 0.01514161 | 2.852572 | 1.811429 | 220.7903 | 28.2229 | 11.93842 | 0.0006417167 | 0.5961266 | 0.112306
318 | 1.817143 | 217.1262 | 26.70166 | 1.817143 | 1.497033 | 118.7749 | 0.007685702 | 1.60384e-05 | 0.01515765 | 2.80686 | 1.817143 | 217.1263 | 26.70166 | 11.91286 | 0.0006314333 | 0.596758 | 0.1105063
319 | 1.822858 | 212.1794 | 30.75831 | 1.822858 | 1.462926 | 136.8197 | 0.007669549 | 1.568465e-05 | 0.01517333 | 2.74447 | 1.822858 | 212.1795 | 30.75831 | 11.88782 | 0.0006175061 | 0.5973755 | 0.1080501
320 | 1.828572 | 208.5154 | 29.23707 | 1.828572 | 1.437664 | 130.0529 | 0.007653645 | 1.541974e-05 | 0.01518875 | 2.69859 | 1.828572 | 208.5155 | 29.23706 | 11.86317 | 0.0006070768 | 0.5979826 | 0.1062437
321 | 1.834286 | 205.0346 | 26.70166 | 1.834286 | 1.413665 | 118.7749 | 0.007637974 | 1.517073e-05 | 0.01520392 | 2.65501 | 1.834286 | 205.0347 | 26.70166 | 11.83888 | 0.0005972731 | 0.5985799 | 0.104528
322 | 1.84 | 201.9198 | 25.18042 | 1.84 | 1.392189 | 112.008 | 0.00762251 | 1.494843e-05 | 0.01521887 | 2.616105 | 1.84 | 201.9199 | 25.18042 | 11.81491 | 0.0005885211 | 0.5991684 | 0.1029963
323 | 1.845715 | 195.6908 | 27.20874 | 1.845715 | 1.349241 | 121.0305 | 0.007607491 | 1.449752e-05 | 0.01523337 | 2.536749 | 1.845715 | 195.6908 | 27.20874 | 11.79163 | 0.0005707688 | 0.5997392 | 0.09987206
324 | 1.851429 | 197.5228 | 26.19458 | 1.851429 | 1.361872 | 116.5193 | 0.007592305 | 1.463856e-05 | 0.01524801 | 2.561876 | 1.851429 | 197.5228 | 26.19458 | 11.7681 | 0.0005763215 | 0.6003155 | 0.1008613
325 | 1.857143 | 194.042 | 28.2229 | 1.857143 | 1.337873 | 125.5417 | 0.007577357 | 1.438823e-05 | 0.01526239 | 2.518066 | 1.857143 | 194.0421 | 28.2229 | 11.74493 | 0.0005664659 | 0.600882 | 0.09913649
326 | 1.862858 | 188.1789 | 25.6875 | 1.862858 | 1.297448 | 114.2637 | 0.007562831 | 1.396312e-05 | 0.01527636 | 2.443241 | 1.862858 | 188.179 | 25.6875 | 11.72241 | 0.0005497296 | 0.6014317 | 0.09619065
327 | 1.868572 | 185.4312 | 22.13793 | 1.868572 | 1.278503 | 98.4744 | 0.007548493 | 1.376385e-05 | 0.01529012 | 2.408794 | 1.868572 | 185.4312 | 22.13793 | 11.70019 | 0.0005418842 | 0.6019736 | 0.09483447
328 | 1.874286 | 181.5839 | 26.19458 | 1.874286 | 1.251977 | 116.5193 | 0.007534428 | 1.348504e-05 | 0.01530361 | 2.36 | 1.874286 | 181.584 | 26.19458 | 11.67839 | 0.0005309073 | 0.6025045 | 0.09291342
329 | 1.88 | 178.8356 | 31.77247 | 1.88 | 1.233028 | 141.3309 | 0.00752055 | 1.328751e-05 | 0.01531689 | 2.325431 | 1.88 | 178.8357 | 31.77247 | 11.65688 | 0.0005231308 | 0.6030276 | 0.09155246
330 | 1.885715 | 178.4691 | 26.70166 | 1.885715 | 1.230501 | 118.7749 | 0.007506674 | 1.326918e-05 | 0.01533016 | 2.321816 | 1.885715 | 178.4691 | 26.70166 | 11.63537 | 0.0005224088 | 0.60355 | 0.09141012
331 | 1.891429 | 176.0873 | 23.65918 | 1.891429 | 1.21408 | 105.2412 | 0.007492961 | 1.309622e-05 | 0.01534326 | 2.291953 | 1.891429 | 176.0874 | 23.65917 | 11.61411 | 0.0005155995 | 0.6040656 | 0.09023442
332 | 1.897143 | 173.339 | 17.57421 | 1.897143 | 1.195131 | 78.17394 | 0.007479439 | 1.289806e-05 | 0.01535616 | 2.257273 | 1.897143 | 173.3391 | 17.5742 | 11.59315 | 0.0005077979 | 0.6045734 | 0.08886908
333 | 1.902858 | 172.24 | 20.61669 | 1.902858 | 1.187554 | 91.70758 | 0.007465977 | 1.282472e-05 | 0.01536898 | 2.244045 | 1.902858 | 172.2401 | 20.61669 | 11.57229 | 0.0005049103 | 0.6050783 | 0.08834826
334 | 1.908572 | 168.2095 | 18.58837 | 1.908572 | 1.159764 | 82.68515 | 0.00745281 | 1.252833e-05 | 0.01538151 | 2.192568 | 1.908572 | 168.2095 | 18.58837 | 11.55188 | 0.0004932418 | 0.6055716 | 0.08632163
335 | 1.914286 | 166.9267 | 22.13793 | 1.914286 | 1.150919 | 98.4744 | 0.007439722 | 1.243864e-05 | 0.01539395 | 2.17687 | 1.914286 | 166.9267 | 22.13793 | 11.53159 | 0.0004897103 | 0.6060613 | 0.0857036
336 | 1.92 | 164.9114 | 20.10961 | 1.92 | 1.137025 | 89.45197 | 0.007426771 | 1.229419e-05 | 0.01540624 | 2.151591 | 1.92 | 164.9115 | 20.10961 | 11.51152 | 0.0004840236 | 0.6065453 | 0.08470836
337 | 1.925715 | 160.3311 | 28.2229 | 1.925715 | 1.105444 | 125.5417 | 0.007414157 | 1.196025e-05 | 0.0154182 | 2.092782 | 1.925715 | 160.3312 | 28.2229 | 11.49197 | 0.0004708763 | 0.6070162 | 0.08239305
338 | 1.931429 | 158.3158 | 20.10961 | 1.931429 | 1.09155 | 89.45197 | 0.007401684 | 1.181316e-05 | 0.01543002 | 2.067406 | 1.931429 | 158.3159 | 20.10961 | 11.47263 | 0.0004650853 | 0.6074813 | 0.081394
339 | 1.937143 | 155.0183 | 22.13793 | 1.937143 | 1.068814 | 98.4744 | 0.007389452 | 1.157221e-05 | 0.01544159 | 2.025239 | 1.937143 | 155.0184 | 22.13793 | 11.45367 | 0.0004555993 | 0.6079369 | 0.07973386
340 | 1.942858 | 153.0031 | 19.60253 | 1.942858 | 1.054919 | 87.19636 | 0.007377358 | 1.142876e-05 | 0.01545302 | 1.999784 | 1.942858 | 153.0031 | 19.60253 | 11.43493 | 0.0004499516 | 0.6083868 | 0.07873168
341 | 1.948572 | 148.2395 | 20.10961 | 1.948572 | 1.022076 | 89.45197 | 0.007365625 | 1.10757e-05 | 0.01546409 | 1.938345 | 1.948572 | 148.2396 | 20.10961 | 11.41674 | 0.0004360515 | 0.6088229 | 0.07631283
342 | 1.954286 | 149.1558 | 24.67334 | 1.954286 | 1.028393 | 109.7524 | 0.007353802 | 1.114893e-05 | 0.01547524 | 1.951161 | 1.954286 | 149.1559 | 24.67334 | 11.39842 | 0.0004389346 | 0.6092618 | 0.07681739
343 | 1.96 | 146.774 | 21.63085 | 1.96 | 1.011972 | 96.21879 | 0.007342151 | 1.097553e-05 | 0.01548622 | 1.920814 | 1.96 | 146.7741 | 21.63085 | 11.38036 | 0.0004321078 | 0.6096939 | 0.07562265
344 | 1.965715 | 144.5755 | 19.60253 | 1.965715 | 0.9968133 | 87.19636 | 0.007330656 | 1.081753e-05 | 0.01549703 | 1.892831 | 1.965715 | 144.5755 | 19.60253 | 11.36254 | 0.0004258873 | 0.6101198 | 0.07452096
345 | 1.971429 | 142.9267 | 26.19458 | 1.971429 | 0.9854455 | 116.5193 | 0.007319277 | 1.069671e-05 | 0.01550773 | 1.872018 | 1.971429 | 142.9268 | 26.19458 | 11.3449 | 0.0004211307 | 0.6105409 | 0.07370155
346 | 1.977143 | 142.377 | 18.08129 | 1.977143 | 0.981655 | 80.42954 | 0.007307927 | 1.065996e-05 | 0.01551839 | 1.865587 | 1.977143 | 142.377 | 18.08129 | 11.32731 | 0.0004196838 | 0.6109606 | 0.07344834
347 | 1.982858 | 140.7282 | 15.0388 | 1.982858 | 0.9702872 | 66.8959 | 0.007296689 | 1.054267e-05 | 0.01552893 | 1.844737 | 1.982858 | 140.7283 | 15.0388 | 11.30989 | 0.000415066 | 0.6113757 | 0.07262747
348 | 1.988572 | 137.4301 | 14.53172 | 1.988572 | 0.9475478 | 64.64029 | 0.007285702 | 1.029791e-05 | 0.01553923 | 1.802225 | 1.988572 | 137.4302 | 14.53172 | 11.29286 | 0.0004054298 | 0.6117811 | 0.07095376
349 | 1.994286 | 137.7967 | 21.12377 | 1.994286 | 0.9500748 | 93.96319 | 0.007274671 | 1.032953e-05 | 0.01554956 | 1.807757 | 1.994286 | 137.7967 | 21.12377 | 11.27576 | 0.0004066745 | 0.6121878 | 0.07117159
350 | 2 | 134.1326 | 17.06713 | 2 | 0.9248123 | 75.91833 | 0.007263918 | 1.005881e-05 | 0.01555962 | 1.760379 | 2 | 134.1327 | 17.06712 | 11.2591 | 0.0003960162 | 0.6125838 | 0.06930631
351 | 2.005715 | 131.2011 | 18.08129 | 2.005715 | 0.9045999 | 80.42954 | 0.007253385 | 9.844472e-06 | 0.01556946 | 1.722567 | 2.005715 | 131.2011 | 18.08129 | 11.24277 | 0.0003875778 | 0.6129714 | 0.06781764
352 | 2.011429 | 132.8498 | 17.06713 | 2.011429 | 0.9159677 | 75.91833 | 0.007242707 | 9.970328e-06 | 0.01557943 | 1.744895 | 2.011429 | 132.8499 | 17.06712 | 11.22622 | 0.0003925328 | 0.6133639 | 0.06869667
353 | 2.017143 | 129.1858 | 16.56004 | 2.017143 | 0.8907052 | 73.66272 | 0.00723231 | 9.699031e-06 | 0.01558913 | 1.697415 | 2.017143 | 129.1859 | 16.56004 | 11.2101 | 0.0003818518 | 0.6137458 | 0.06682741
354 | 2.022858 | 127.3538 | 19.09545 | 2.022858 | 0.8780739 | 84.94076 | 0.007222045 | 9.566754e-06 | 0.0155987 | 1.673973 | 2.022858 | 127.3539 | 19.09545 | 11.19419 | 0.0003766441 | 0.6141224 | 0.06590448
355 | 2.028572 | 127.5371 | 17.06713 | 2.028572 | 0.8793374 | 75.91833 | 0.007211755 | 9.582456e-06 | 0.01560828 | 1.677014 | 2.028572 | 127.5371 | 17.06712 | 11.17824 | 0.0003772622 | 0.6144997 | 0.06602419
356 | 2.034286 | 122.7735 | 16.05296 | 2.034286 | 0.8464938 | 71.40711 | 0.007201836 | 9.227902e-06 | 0.01561751 | 1.614964 | 2.034286 | 122.7735 | 16.05296 | 11.16287 | 0.0003633034 | 0.614863 | 0.06358128
357 | 2.04 | 123.14 | 14.53172 | 2.04 | 0.8490208 | 64.64029 | 0.007191876 | 9.258833e-06 | 0.01562677 | 1.620377 | 2.04 | 123.1401 | 14.53172 | 11.14743 | 0.0003645212 | 0.6152275 | 0.0637944
358 | 2.045715 | 123.5065 | 16.05296 | 2.045715 | 0.8515479 | 71.40711 | 0.007181872 | 9.291429e-06 | 0.01563606 | 1.625797 | 2.045715 | 123.5066 | 16.05296 | 11.13192 | 0.0003658045 | 0.6155933 | 0.06400779
359 | 2.051429 | 119.4754 | 17.57421 | 2.051429 | 0.8237543 | 78.17394 | 0.007172184 | 8.989795e-06 | 0.01564505 | 1.573293 | 2.051429 | 119.4755 | 17.5742 | 11.11691 | 0.0003539291 | 0.6159472 | 0.0619407
360 | 2.057143 | 120.2085 | 18.08129 | 2.057143 | 0.8288084 | 80.42954 | 0.007162425 | 9.048199e-06 | 0.0156541 | 1.583514 | 2.057143 | 120.2085 | 18.08129 | 11.10178 | 0.0003562285 | 0.6163034 | 0.0623431
361 | 2.062858 | 118.9262 | 18.08129 | 2.062858 | 0.8199677 | 80.42954 | 0.007152758 | 8.956438e-06 | 0.01566306 | 1.567181 | 2.062858 | 118.9263 | 18.08129 | 11.0868 | 0.0003526159 | 0.6166561 | 0.06170006
362 | 2.068572 | 118.3764 | 20.61669 | 2.068572 | 0.8161772 | 91.70758 | 0.007143125 | 8.916638e-06 | 0.01567197 | 1.56049 | 2.068572 | 118.3765 | 20.61669 | 11.07187 | 0.0003510489 | 0.6170071 | 0.06143663
363 | 2.074286 | 114.5292 | 16.05296 | 2.074286 | 0.7896511 | 71.40711 | 0.007133794 | 8.629813e-06 | 0.0156806 | 1.510293 | 2.074286 | 114.5292 | 16.05296 | 11.0574 | 0.0003397566 | 0.6173469 | 0.05946038
364 | 2.08 | 112.5139 | 15.0388 | 2.08 | 0.7757564 | 66.8959 | 0.007124617 | 8.480833e-06 | 0.01568908 | 1.48422 | 2.08 | 112.5139 | 15.0388 | 11.04318 | 0.0003338912 | 0.6176808 | 0.05843389
365 | 2.085715 | 111.0478 | 19.60253 | 2.085715 | 0.7656482 | 87.19636 | 0.007115548 | 8.374596e-06 | 0.01569746 | 1.465371 | 2.085715 | 111.0479 | 19.60253 | 11.02912 | 0.0003297087 | 0.6180105 | 0.05769181
366 | 2.091429 | 109.9489 | 16.56004 | 2.091429 | 0.758071 | 73.66272 | 0.00710656 | 8.293021e-06 | 0.01570575 | 1.451351 | 2.091429 | 109.9489 | 16.56004 | 11.01519 | 0.0003264971 | 0.618337 | 0.05713984
367 | 2.097143 | 111.2311 | 18.08129 | 2.097143 | 0.7669117 | 80.42954 | 0.007097458 | 8.392559e-06 | 0.01571414 | 1.468771 | 2.097143 | 111.2311 | 18.08129 | 11.00108 | 0.0003304159 | 0.6186674 | 0.05782567
368 | 2.102858 | 109.9489 | 16.05296 | 2.102858 | 0.758071 | 71.40711 | 0.007088449 | 8.300032e-06 | 0.01572244 | 1.452324 | 2.102858 | 109.9489 | 16.05296 | 10.98712 | 0.0003267731 | 0.6189942 | 0.05717814
369 | 2.108572 | 108.8493 | 11.48924 | 2.108572 | 0.7504899 | 51.10665 | 0.007079521 | 8.218306e-06 | 0.01573066 | 1.438275 | 2.108572 | 108.8494 | 11.48923 | 10.97328 | 0.0003235555 | 0.6193177 | 0.05662505
370 | 2.114286 | 105.5518 | 7.93967 | 2.114286 | 0.7277544 | 35.3174 | 0.007070855 | 7.9719e-06 | 0.01573863 | 1.395152 | 2.114286 | 105.5519 | 7.939669 | 10.95985 | 0.0003138545 | 0.6196316 | 0.05492728
371 | 2.12 | 105.002 | 18.08129 | 2.12 | 0.7239638 | 80.42954 | 0.007062225 | 7.932916e-06 | 0.01574657 | 1.38833 | 2.12 | 105.0021 | 18.08129 | 10.94647 | 0.0003123197 | 0.6199439 | 0.05465868
372 | 2.125715 | 102.8035 | 16.56004 | 2.125715 | 0.7088055 | 73.66272 | 0.007053766 | 7.770616e-06 | 0.01575434 | 1.359688 | 2.125715 | 102.8036 | 16.56004 | 10.93336 | 0.0003059299 | 0.6202498 | 0.05353105
373 | 2.131429 | 104.0863 | 16.56004 | 2.131429 | 0.7176502 | 73.66272 | 0.007045193 | 7.868709e-06 | 0.01576221 | 1.377093 | 2.131429 | 104.0864 | 16.56004 | 10.92007 | 0.0003097918 | 0.6205596 | 0.05421628
374 | 2.137143 | 101.338 | 16.05296 | 2.137143 | 0.6987013 | 71.40711 | 0.007036838 | 7.663322e-06 | 0.01576987 | 1.341148 | 2.137143 | 101.3381 | 16.05296 | 10.90712 | 0.0003017058 | 0.6208613 | 0.05280115
375 | 2.142858 | 99.32275 | 14.02464 | 2.142858 | 0.6848066 | 62.38468 | 0.00702864 | 7.51453e-06 | 0.01577738 | 1.314878 | 2.142858 | 99.3228 | 14.02464 | 10.89441 | 0.0002958478 | 0.6211572 | 0.0517669
376 | 2.148572 | 97.12423 | 17.06713 | 2.148572 | 0.6696483 | 75.91833 | 0.007020616 | 7.349104e-06 | 0.01578473 | 1.286157 | 2.148572 | 97.12427 | 17.06712 | 10.88198 | 0.0002893349 | 0.6214465 | 0.05063615
377 | 2.154286 | 97.85726 | 17.06713 | 2.154286 | 0.6747024 | 75.91833 | 0.007012525 | 7.406802e-06 | 0.01579214 | 1.296255 | 2.154286 | 97.8573 | 17.06712 | 10.86943 | 0.0002916065 | 0.6217381 | 0.0510337
378 | 2.16 | 97.12423 | 11.99632 | 2.16 | 0.6696483 | 53.36226 | 0.007004485 | 7.353522e-06 | 0.01579949 | 1.286931 | 2.16 | 97.12427 | 11.99632 | 10.85697 | 0.0002895089 | 0.6220276 | 0.05066659
379 | 2.165715 | 93.64347 | 12.5034 | 2.165715 | 0.6456493 | 55.61786 | 0.006996726 | 7.093278e-06 | 0.01580659 | 1.241168 | 2.165715 | 93.64351 | 12.5034 | 10.84495 | 0.0002792631 | 0.6223069 | 0.04886493
380 | 2.171429 | 91.26169 | 11.48924 | 2.171429 | 0.6292274 | 51.10665 | 0.006989158 | 6.913606e-06 | 0.0158135 | 1.209942 | 2.171429 | 91.26173 | 11.48923 | 10.83322 | 0.0002721894 | 0.6225791 | 0.04763552
381 | 2.177143 | 93.46021 | 14.53172 | 2.177143 | 0.6443858 | 64.64029 | 0.0069814 | 7.082208e-06 | 0.01582058 | 1.239448 | 2.177143 | 93.46025 | 14.53172 | 10.82119 | 0.0002788272 | 0.6228579 | 0.04879721
382 | 2.182858 | 90.89517 | 20.61669 | 2.182858 | 0.6267004 | 91.70758 | 0.006973847 | 6.890985e-06 | 0.01582747 | 1.205772 | 2.182858 | 90.89521 | 20.61669 | 10.80948 | 0.0002712988 | 0.6231292 | 0.04747135
383 | 2.188572 | 90.89517 | 14.53172 | 2.188572 | 0.6267004 | 64.64029 | 0.006966289 | 6.891726e-06 | 0.01583436 | 1.206112 | 2.188572 | 90.89521 | 14.53172 | 10.79777 | 0.0002713279 | 0.6234005 | 0.04748476
384 | 2.194286 | 89.06317 | 10.98215 | 2.194286 | 0.6140691 | 48.85104 | 0.006958876 | 6.754695e-06 | 0.01584112 | 1.182131 | 2.194286 | 89.0632 | 10.98215 | 10.78628 | 0.000265933 | 0.6236664 | 0.0465406
385 | 2.2 | 90.52866 | 8.44675042 | 2.2 | 0.6241733 | 37.573 | 0.006951334 | 6.867779e-06 | 0.01584799 | 1.201921 | 2.2 | 90.52869 | 8.446749 | 10.77459 | 0.0002703851 | 0.6239368 | 0.04731976
386 | 2.205715 | 86.13161 | 13.01048 | 2.205715 | 0.5938567 | 57.87347 | 0.006944151 | 6.537107e-06 | 0.01585452 | 1.143851 | 2.205715 | 86.13164 | 13.01048 | 10.76346 | 0.0002573666 | 0.6241942 | 0.04503352
387 | 2.211429 | 84.48286 | 10.47507 | 2.211429 | 0.582489 | 46.59543 | 0.006937101 | 6.412544e-06 | 0.01586094 | 1.122251 | 2.211429 | 84.48289 | 10.47507 | 10.75253 | 0.0002524625 | 0.6244467 | 0.04418315
388 | 2.217143 | 82.46759 | 16.05296 | 2.217143 | 0.5685942 | 71.40711 | 0.006930213 | 6.261195e-06 | 0.0158672 | 1.095764 | 2.217143 | 82.46762 | 16.05296 | 10.74185 | 0.0002465039 | 0.6246932 | 0.04314034
389 | 2.222858 | 81.73456 | 11.99632 | 2.222858 | 0.5635401 | 53.36226 | 0.006923379 | 6.208219e-06 | 0.01587341 | 1.086302 | 2.222858 | 81.73459 | 11.99632 | 10.73126 | 0.0002444182 | 0.6249376 | 0.04276784
390 | 2.228572 | 84.66612 | 10.98215 | 2.228572 | 0.5837525 | 48.85104 | 0.006916296 | 6.431472e-06 | 0.01587984 | 1.125564 | 2.228572 | 84.66615 | 10.98215 | 10.72028 | 0.0002532077 | 0.6251908 | 0.04431356
391 | 2.234286 | 82.65085 | 8.953831 | 2.234286 | 0.5698578 | 39.82861 | 0.006909375 | 6.280019e-06 | 0.01588612 | 1.099058 | 2.234286 | 82.65088 | 8.95383 | 10.70955 | 0.000247245 | 0.625438 | 0.04327004
392 | 2.24 | 81.00152 | 7.432589 | 2.24 | 0.558486 | 33.06179 | 0.006902587 | 6.156269e-06 | 0.01589227 | 1.077401 | 2.24 | 81.00155 | 7.432588 | 10.69903 | 0.0002423729 | 0.6256804 | 0.04241739
393 | 2.245715 | 78.98625 | 7.93967 | 2.245715 | 0.5445913 | 35.3174 | 0.006895962 | 6.005652e-06 | 0.01589828 | 1.050858 | 2.245715 | 78.98629 | 7.939669 | 10.68876 | 0.0002364431 | 0.6259169 | 0.04137237
394 | 2.251429 | 76.97099 | 8.953831 | 2.251429 | 0.5306965 | 39.82861 | 0.006889501 | 5.852821e-06 | 0.01590413 | 1.024295 | 2.251429 | 76.97102 | 8.95383 | 10.67875 | 0.0002304262 | 0.6261473 | 0.04032659
395 | 2.257143 | 73.12371 | 5.404265 | 2.257143 | 0.5041705 | 24.03936 | 0.006883359 | 5.561563e-06 | 0.01590969 | 0.9733221 | 2.257143 | 73.12374 | 5.404265 | 10.66923 | 0.0002189593 | 0.6263662 | 0.03831979
396 | 2.262858 | 74.5892 | 9.967993 | 2.262858 | 0.5142747 | 44.33983 | 0.006877088 | 5.675356e-06 | 0.01591537 | 0.9930632 | 2.262858 | 74.58924 | 9.967992 | 10.65951 | 0.0002234393 | 0.6265897 | 0.039097
397 | 2.268572 | 73.67349 | 8.953831 | 2.268572 | 0.507961 | 39.82861 | 0.00687089 | 5.606009e-06 | 0.01592098 | 0.9811007 | 2.268572 | 73.67352 | 8.95383 | 10.6499 | 0.0002207091 | 0.6268104 | 0.03862603
398 | 2.274286 | 71.29171 | 3.375941646 | 2.274286 | 0.4915392 | 15.01693 | 0.006864889 | 5.426001e-06 | 0.0159264 | 0.9495976 | 2.274286 | 71.29174 | 3.375941 | 10.6406 | 0.0002136222 | 0.627024 | 0.03738575
399 | 2.28 | 69.27644 | 7.432589 | 2.28 | 0.4776444 | 33.06179 | 0.006859053 | 5.27378e-06 | 0.01593168 | 0.9229576 | 2.28 | 69.27647 | 7.432588 | 10.63155 | 0.0002076292 | 0.6272316 | 0.03633693
400 | 2.285715 | 67.07792 | 9.460912 | 2.285715 | 0.4624861 | 42.08422 | 0.006853397 | 5.108397e-06 | 0.01593678 | 0.8938577 | 2.285715 | 67.07794 | 9.460911 | 10.62279 | 0.0002011181 | 0.6274328 | 0.03519127
401 | 2.291429 | 67.81095 | 9.967993 | 2.291429 | 0.4675402 | 44.33983 | 0.006847676 | 5.164434e-06 | 0.01594195 | 0.9038211 | 2.291429 | 67.81098 | 9.967992 | 10.61392 | 0.0002033243 | 0.6276361 | 0.03558353
402 | 2.297143 | 66.7114 | 9.967993 | 2.297143 | 0.4599591 | 44.33983 | 0.006842045 | 5.081773e-06 | 0.01594703 | 0.8893547 | 2.297143 | 66.71143 | 9.967992 | 10.60519 | 0.0002000699 | 0.6278362 | 0.03501399
403 | 2.302858 | 63.23064 | 13.01048 | 2.302858 | 0.4359601 | 57.87347 | 0.006836703 | 4.81844e-06 | 0.01595185 | 0.8431216 | 2.302858 | 63.23067 | 13.01048 | 10.59691 | 0.0001897025 | 0.6280259 | 0.03319378
404 | 2.308572 | 60.29908 | 9.967993 | 2.308572 | 0.4157477 | 44.33983 | 0.006831606 | 4.595124e-06 | 0.01595644 | 0.8041869 | 2.308572 | 60.29911 | 9.967992 | 10.58901 | 0.0001809105 | 0.6282068 | 0.03166092
405 | 2.314286 | 61.21538 | 7.432589 | 2.314286 | 0.4220653 | 33.06179 | 0.006826429 | 4.665864e-06 | 0.01596111 | 0.816567 | 2.314286 | 61.2154 | 7.432588 | 10.58099 | 0.0001836955 | 0.6283905 | 0.03214833
406 | 2.32 | 58.46708 | 9.460912 | 2.32 | 0.4031165 | 42.08422 | 0.006821481 | 4.457221e-06 | 0.01596557 | 0.7800528 | 2.32 | 58.4671 | 9.460911 | 10.57332 | 0.0001754813 | 0.6285659 | 0.03071075
407 | 2.325715 | 56.08529 | 8.953831 | 2.325715 | 0.3866946 | 39.82861 | 0.006816731 | 4.277164e-06 | 0.01596984 | 0.7484101 | 2.325715 | 56.08531 | 8.95383 | 10.56595 | 0.0001683924 | 0.6287343 | 0.02946498
408 | 2.331429 | 56.81833 | 9.460912 | 2.331429 | 0.3917487 | 42.08422 | 0.006811917 | 4.333098e-06 | 0.01597418 | 0.75833 | 2.331429 | 56.81835 | 9.460911 | 10.55849 | 0.0001705945 | 0.6289049 | 0.02985553
409 | 2.337143 | 58.46708 | 7.93967 | 2.337143 | 0.4031165 | 35.3174 | 0.006806961 | 4.459672e-06 | 0.01597864 | 0.7804817 | 2.337143 | 58.4671 | 7.939669 | 10.55081 | 0.0001755777 | 0.6290805 | 0.03072764
410 | 2.342858 | 54.6198 | 7.432589 | 2.342858 | 0.3765904 | 33.06179 | 0.006802327 | 4.167676e-06 | 0.0159828 | 0.7292521 | 2.342858 | 54.61982 | 7.432588 | 10.54363 | 0.0001640818 | 0.6292446 | 0.02871073
411 | 2.348572 | 52.42128 | 11.48924 | 2.348572 | 0.3614321 | 51.10665 | 0.006797878 | 3.999895e-06 | 0.0159868 | 0.7000167 | 2.348572 | 52.4213 | 11.48923 | 10.53673 | 0.0001574763 | 0.6294021 | 0.02755973
412 | 2.354286 | 50.03949 | 12.5034 | 2.354286 | 0.3450103 | 55.61786 | 0.00679363 | 3.818774e-06 | 0.01599062 | 0.6683188 | 2.354286 | 50.03951 | 12.5034 | 10.53015 | 0.0001503455 | 0.6295524 | 0.02631178
413 | 2.36 | 50.22275 | 8.953831 | 2.36 | 0.3462738 | 39.82861 | 0.006789363 | 3.833379e-06 | 0.01599446 | 0.6708749 | 2.36 | 50.22277 | 8.95383 | 10.52353 | 0.0001509205 | 0.6297033 | 0.02641241
414 | 2.365715 | 49.85623 | 8.953831 | 2.365715 | 0.3437468 | 39.82861 | 0.006785125 | 3.806682e-06 | 0.01599826 | 0.6660861 | 2.365715 | 49.85626 | 8.95383 | 10.51696 | 0.0001498694 | 0.6298532 | 0.02622387
415 | 2.371429 | 48.75668 | 8.953831 | 2.371429 | 0.3361656 | 39.82861 | 0.006780979 | 3.722662e-06 | 0.01600199 | 0.6514984 | 2.371429 | 48.7567 | 8.95383 | 10.51054 | 0.0001465616 | 0.6299998 | 0.02564956
416 | 2.377143 | 47.84097 | 9.460912 | 2.377143 | 0.329852 | 42.08422 | 0.006776908 | 3.65331e-06 | 0.01600564 | 0.6393612 | 2.377143 | 47.84099 | 9.460911 | 10.50423 | 0.0001438312 | 0.6301436 | 0.02517171
417 | 2.382858 | 44.54289 | 8.44675042 | 2.382858 | 0.3071125 | 37.573 | 0.006773116 | 3.402542e-06 | 0.01600904 | 0.5953704 | 2.382858 | 44.54291 | 8.446749 | 10.49835 | 0.0001339584 | 0.6302776 | 0.02343979
418 | 2.388572 | 45.09267 | 10.47507 | 2.388572 | 0.3109031 | 46.59543 | 0.006769276 | 3.444438e-06 | 0.01601249 | 0.6028068 | 2.388572 | 45.09269 | 10.47507 | 10.4924 | 0.0001356079 | 0.6304132 | 0.02373256
419 | 2.394286 | 41.79517 | 4.897184 | 2.394286 | 0.2881677 | 21.78375 | 0.006765715 | 3.192988e-06 | 0.01601568 | 0.5588009 | 2.394286 | 41.79519 | 4.897184 | 10.48688 | 0.0001257083 | 0.6305389 | 0.02200005
420 | 2.4 | 40.14584 | 3.883023 | 2.4 | 0.2767959 | 17.27254 | 0.006762294 | 3.067385e-06 | 0.01601875 | 0.5368192 | 2.4 | 40.14586 | 3.883022 | 10.48158 | 0.0001207632 | 0.6306596 | 0.02113462
421 | 2.405715 | 40.69562 | 2.868861 | 2.405715 | 0.2805865 | 12.76132 | 0.006758823 | 3.110346e-06 | 0.01602186 | 0.5442424 | 2.405715 | 40.69563 | 2.86886 | 10.4762 | 0.0001224546 | 0.6307821 | 0.02142688
422 | 2.411429 | 39.96316 | 2.868861 | 2.411429 | 0.2755364 | 12.76132 | 0.006755414 | 3.054226e-06 | 0.01602491 | 0.5345162 | 2.411429 | 39.96318 | 2.86886 | 10.47091 | 0.0001202452 | 0.6309023 | 0.02104396
423 | 2.417143 | 36.11531 | 1.854699 | 2.417143 | 0.2490064 | 8.250109 | 0.006752333 | 2.760473e-06 | 0.01602767 | 0.483107 | 2.417143 | 36.11532 | 1.854699 | 10.46614 | 0.0001086801 | 0.631011 | 0.01901997
424 | 2.422858 | 36.84834 | 6.925508 | 2.422858 | 0.2540605 | 30.80618 | 0.006749187 | 2.817333e-06 | 0.01603049 | 0.4929716 | 2.422858 | 36.84836 | 6.925507 | 10.46126 | 0.0001109187 | 0.6311219 | 0.01940834
425 | 2.428572 | 36.84834 | 6.418427 | 2.428572 | 0.2540605 | 28.55057 | 0.00674604 | 2.817177e-06 | 0.01603331 | 0.4930307 | 2.428572 | 36.84836 | 6.418426 | 10.45638 | 0.0001109126 | 0.6312328 | 0.01941067
426 | 2.434286 | 35.74879 | 7.432589 | 2.434286 | 0.2464793 | 33.06179 | 0.006742986 | 2.733431e-06 | 0.01603604 | 0.4783743 | 2.434286 | 35.74881 | 7.432588 | 10.45165 | 0.0001076154 | 0.6313405 | 0.01883364
427 | 2.44 | 31.71826 | 3.883023 | 2.44 | 0.2186898 | 17.27254 | 0.006740275 | 2.425498e-06 | 0.01603846 | 0.4244833 | 2.44 | 31.71827 | 3.883022 | 10.44745 | 9.549209e-05 | 0.6314359 | 0.01671195
428 | 2.445715 | 29.88625 | 5.911346033 | 2.445715 | 0.2060585 | 26.29497 | 0.00673772 | 2.286026e-06 | 0.01604075 | 0.4000046 | 2.445715 | 29.88626 | 5.911345 | 10.44349 | 9.000109e-05 | 0.631526 | 0.01574822
429 | 2.451429 | 30.80255 | 8.44675042 | 2.451429 | 0.2123762 | 37.573 | 0.006735086 | 2.355939e-06 | 0.01604311 | 0.4123099 | 2.451429 | 30.80256 | 8.446749 | 10.4394 | 9.275354e-05 | 0.6316187 | 0.01623268
430 | 2.457143 | 30.61929 | 2.868861 | 2.457143 | 0.2111126 | 12.76132 | 0.006732467 | 2.342156e-06 | 0.01604545 | 0.4098977 | 2.457143 | 30.6193 | 2.86886 | 10.43535 | 9.22109e-05 | 0.6317109 | 0.01613771
431 | 2.462858 | 30.9858 | 7.93967 | 2.462858 | 0.2136397 | 35.3174 | 0.006729816 | 2.370846e-06 | 0.01604782 | 0.4148462 | 2.462858 | 30.98582 | 7.939669 | 10.43124 | 9.334044e-05 | 0.6318043 | 0.01633254
432 | 2.468572 | 26.22224 | 3.375941646 | 2.468572 | 0.180796 | 15.01693 | 0.006727571 | 2.006187e-06 | 0.01604983 | 0.3511003 | 2.468572 | 26.22225 | 3.375941 | 10.42776 | 7.898379e-05 | 0.6318832 | 0.01382285
433 | 2.474286 | 26.58875 | 7.432589 | 2.474286 | 0.1833231 | 33.06179 | 0.006725295 | 2.034405e-06 | 0.01605186 | 0.3560387 | 2.474286 | 26.58877 | 7.432588 | 10.42423 | 8.009473e-05 | 0.6319633 | 0.01401728
434 | 2.48 | 26.03898 | 4.897184 | 2.48 | 0.1795325 | 21.78375 | 0.006723065 | 1.992509e-06 | 0.01605385 | 0.3487065 | 2.48 | 26.03899 | 4.897184 | 10.42077 | 7.844528e-05 | 0.6320418 | 0.01372861
435 | 2.485715 | 22.92416 | 4.897184 | 2.485715 | 0.1580566 | 21.78375 | 0.006721102 | 1.754601e-06 | 0.01605561 | 0.3070167 | 2.485715 | 22.92417 | 4.897184 | 10.41773 | 6.90788e-05 | 0.6321109 | 0.01208728
436 | 2.491429 | 23.10742 | 0.840537259 | 2.491429 | 0.1593201 | 3.738895 | 0.006719122 | 1.768451e-06 | 0.01605738 | 0.3094944 | 2.491429 | 23.10743 | 0.8405372 | 10.41466 | 6.96241e-05 | 0.6321805 | 0.01218483
437 | 2.497143 | 23.84045 | 8.44675042 | 2.497143 | 0.1643742 | 37.573 | 0.006717079 | 1.824694e-06 | 0.0160592 | 0.3193374 | 2.497143 | 23.84046 | 8.446749 | 10.41149 | 7.183838e-05 | 0.6322523 | 0.01257234
438 | 2.502858 | 20.3597 | 2.36178 | 2.502858 | 0.1403752 | 10.50572 | 0.006715334 | 1.558661e-06 | 0.01606076 | 0.2727316 | 2.502858 | 20.35971 | 2.36178 | 10.40879 | 6.136465e-05 | 0.6323137 | 0.01073747
439 | 2.508572 | 22.55822 | 2.868861 | 2.508572 | 0.1555335 | 12.76132 | 0.0067134 | 1.726797e-06 | 0.01606249 | 0.3022046 | 2.508572 | 22.55823 | 2.86886 | 10.40579 | 6.798418e-05 | 0.6323817 | 0.01189783
440 | 2.514286 | 21.09215 | 3.375941646 | 2.514286 | 0.1454253 | 15.01693 | 0.006711591 | 1.614683e-06 | 0.0160641 | 0.2825837 | 2.514286 | 21.09216 | 3.375941 | 10.40299 | 6.357024e-05 | 0.6324452 | 0.01112535
441 | 2.52 | 18.71037 | 5.911346033 | 2.52 | 0.1290035 | 26.29497 | 0.006709986 | 1.432437e-06 | 0.01606553 | 0.2506889 | 2.52 | 18.71038 | 5.911345 | 10.4005 | 5.639517e-05 | 0.6325016 | 0.009869648
442 | 2.525715 | 16.51184 | 2.868861 | 2.525715 | 0.1138452 | 12.76132 | 0.00670857 | 1.264411e-06 | 0.0160668 | 0.2212442 | 2.525715 | 16.51185 | 2.86886 | 10.3983 | 4.977997e-05 | 0.6325514 | 0.008710406
443 | 2.531429 | 19.99318 | 1.854699 | 2.531429 | 0.1378482 | 8.250109 | 0.006706854 | 1.53083e-06 | 0.01606833 | 0.2679086 | 2.531429 | 19.99319 | 1.854699 | 10.39564 | 6.026891e-05 | 0.6326117 | 0.01054759
444 | 2.537143 | 16.14591 | -0.1736244958 | 2.537143 | 0.1113221 | -0.77232 | 0.006705469 | 1.236319e-06 | 0.01606956 | 0.2163666 | 2.537143 | 16.14591 | -0.1736245 | 10.3935 | 4.867398e-05 | 0.6326604 | 0.008518373
445 | 2.542858 | 14.67984 | 1.854699 | 2.542858 | 0.1012139 | 8.250109 | 0.006704209 | 1.12431e-06 | 0.01607069 | 0.1967297 | 2.542858 | 14.67984 | 1.854699 | 10.39154 | 4.42642e-05 | 0.6327046 | 0.007745266
446 | 2.548572 | 17.42814 | 6.925508 | 2.548572 | 0.1201628 | 30.80618 | 0.006702713 | 1.334642e-06 | 0.01607202 | 0.2335739 | 2.548572 | 17.42814 | 6.925507 | 10.38923 | 5.254497e-05 | 0.6327572 | 0.00919583
447 | 2.554286 | 13.03109 | 4.390103 | 2.554286 | 0.08984622 | 19.52815 | 0.006701594 | 9.979594e-07 | 0.01607302 | 0.1746516 | 2.554286 | 13.03109 | 4.390103 | 10.38749 | 3.928976e-05 | 0.6327965 | 0.006876052
448 | 2.56 | 14.13064 | 2.36178 | 2.56 | 0.09742737 | 10.50572 | 0.006700381 | 1.082217e-06 | 0.0160741 | 0.1893974 | 2.56 | 14.13065 | 2.36178 | 10.38561 | 4.260698e-05 | 0.6328391 | 0.007456594
449 | 2.565715 | 15.96265 | 3.375941646 | 2.565715 | 0.1100586 | 15.01693 | 0.006699009 | 1.222802e-06 | 0.01607533 | 0.2139635 | 2.565715 | 15.96265 | 3.375941 | 10.38349 | 4.814182e-05 | 0.6328872 | 0.008423766
450 | 2.571429 | 13.76412 | 3.375941646 | 2.571429 | 0.09490032 | 15.01693 | 0.006697827 | 1.054249e-06 | 0.01607638 | 0.1845028 | 2.571429 | 13.76413 | 3.375941 | 10.38165 | 4.150589e-05 | 0.6329287 | 0.007263895
451 | 2.577143 | 13.39761 | 0.3334564 | 2.577143 | 0.09237327 | 1.483287 | 0.006696676 | 1.026221e-06 | 0.01607741 | 0.1795977 | 2.577143 | 13.39761 | 0.3334563 | 10.37987 | 4.040243e-05 | 0.6329691 | 0.007070779
452 | 2.582858 | 9.367073 | 6.418427 | 2.582858 | 0.06458372 | 28.55057 | 0.006695871 | 7.176407e-07 | 0.01607812 | 0.1255714 | 2.582858 | 9.367077 | 6.418426 | 10.37862 | 2.825359e-05 | 0.6329974 | 0.00494376
453 | 2.588572 | 10.46605 | 4.897184 | 2.588572 | 0.07216087 | 21.78375 | 0.006694972 | 8.017237e-07 | 0.01607893 | 0.1403087 | 2.588572 | 10.46605 | 4.897184 | 10.37723 | 3.156394e-05 | 0.6330289 | 0.005523966
454 | 2.594286 | 10.09953 | 0.3334564 | 2.594286 | 0.06963382 | 1.483287 | 0.006694104 | 7.736732e-07 | 0.0160797 | 0.1353996 | 2.594286 | 10.09953 | 0.3334563 | 10.37588 | 3.045959e-05 | 0.6330594 | 0.005330695
455 | 2.6 | 10.28279 | 3.375941646 | 2.6 | 0.07089735 | 15.01693 | 0.006693221 | 7.877384e-07 | 0.01608049 | 0.1378611 | 2.6 | 10.28279 | 3.375941 | 10.37451 | 3.101334e-05 | 0.6330904 | 0.005427606
456 | 2.605715 | 6.985289 | 3.883023 | 2.605715 | 0.04816189 | 17.27254 | 0.00669262 | 5.352313e-07 | 0.01608102 | 0.09365378 | 2.605715 | 6.985292 | 3.883022 | 10.37358 | 2.107211e-05 | 0.6331115 | 0.003687159
457 | 2.611429 | 7.718324 | 4.897184 | 2.611429 | 0.05321599 | 21.78375 | 0.006691957 | 5.913099e-07 | 0.01608161 | 0.1034844 | 2.611429 | 7.718328 | 4.897184 | 10.37255 | 2.327993e-05 | 0.6331348 | 0.004074192
458 | 2.617143 | 7.535066 | 1.854699 | 2.617143 | 0.05195247 | 8.250109 | 0.006691309 | 5.772846e-07 | 0.01608219 | 0.1010298 | 2.617143 | 7.535069 | 1.854699 | 10.37155 | 2.272775e-05 | 0.6331575 | 0.003977555
459 | 2.622858 | 9.183814 | 3.375941646 | 2.622858 | 0.0633202 | 15.01693 | 0.006690519 | 7.037446e-07 | 0.0160829 | 0.1231399 | 2.622858 | 9.183818 | 3.375941 | 10.37033 | 2.77065e-05 | 0.6331852 | 0.004848031
460 | 2.628572 | 5.885737 | 2.868861 | 2.628572 | 0.04058074 | 12.76132 | 0.006690013 | 4.509468e-07 | 0.01608335 | 0.07891963 | 2.628572 | 5.885739 | 2.86886 | 10.36954 | 1.775382e-05 | 0.6332029 | 0.003107074
461 | 2.634286 | 8.450779 | 5.404265 | 2.634286 | 0.0582661 | 24.03936 | 0.006689287 | 6.474903e-07 | 0.01608399 | 0.1133165 | 2.634286 | 8.450783 | 5.404265 | 10.36842 | 2.549176e-05 | 0.6332284 | 0.00446128
462 | 2.64 | 3.687212 | 3.375941646 | 2.64 | 0.02542244 | 15.01693 | 0.00668897 | 2.825139e-07 | 0.01608428 | 0.04944241 | 2.64 | 3.687214 | 3.375941 | 10.36792 | 1.11226e-05 | 0.6332396 | 0.001946553
463 | 2.645715 | 5.885737 | 7.432589 | 2.645715 | 0.04058074 | 33.06179 | 0.006688464 | 4.510524e-07 | 0.01608473 | 0.0789243 | 2.645715 | 5.885739 | 7.432588 | 10.36714 | 1.775798e-05 | 0.6332573 | 0.003107258
464 | 2.651429 | 5.702478 | 2.36178 | 2.651429 | 0.03931722 | 10.50572 | 0.006687973 | 4.369401e-07 | 0.01608516 | 0.07646835 | 2.651429 | 5.702481 | 2.36178 | 10.36638 | 1.720238e-05 | 0.6332745 | 0.003010566
465 | 2.657143 | 6.618772 | 4.390103 | 2.657143 | 0.04563484 | 19.52815 | 0.006687404 | 5.071602e-07 | 0.01608567 | 0.08875747 | 2.657143 | 6.618775 | 4.390103 | 10.3655 | 1.996695e-05 | 0.6332945 | 0.003494391
466 | 2.662858 | 3.504533 | -1.694867128 | 2.662858 | 0.02416292 | -7.539142 | 0.006687103 | 2.685833e-07 | 0.01608594 | 0.0469962 | 2.662858 | 3.504535 | -1.694867 | 10.36503 | 1.057415e-05 | 0.6333051 | 0.001850245
467 | 2.668572 | 1.855205 | 2.868861 | 2.668572 | 0.01279119 | 12.76132 | 0.006686943 | 1.421567e-07 | 0.01608608 | 0.02487866 | 2.668572 | 1.855205 | 2.86886 | 10.36478 | 5.596722e-06 | 0.6333107 | 0.0009794754
468 | 2.674286 | 4.236988 | 0.840537259 | 2.674286 | 0.02921302 | 3.738895 | 0.006686579 | 3.246674e-07 | 0.01608641 | 0.05681964 | 2.674286 | 4.23699 | 0.8405372 | 10.36422 | 1.278219e-05 | 0.6333234 | 0.002236995
469 | 2.68 | 2.58824 | -0.6807053732 | 2.68 | 0.01784529 | -3.027927 | 0.006686356 | 1.983306e-07 | 0.0160866 | 0.03470958 | 2.68 | 2.588241 | -0.6807053 | 10.36387 | 7.808294e-06 | 0.6333312 | 0.00136652
470 | 2.685715 | 3.504533 | 1.854699 | 2.685715 | 0.02416292 | 8.250109 | 0.006686054 | 2.68594e-07 | 0.01608687 | 0.04699808 | 2.685715 | 3.504535 | 1.854699 | 10.36341 | 1.057457e-05 | 0.6333418 | 0.001850319
471 | 2.691429 | 4.603506 | 0.840537259 | 2.691429 | 0.03174007 | 3.738895 | 0.006685658 | 3.527649e-07 | 0.01608723 | 0.06173695 | 2.691429 | 4.603508 | 0.8405372 | 10.36279 | 1.388839e-05 | 0.6333557 | 0.00243059
472 | 2.697143 | 3.870471 | 4.390103 | 2.697143 | 0.02668597 | 19.52815 | 0.006685326 | 2.965965e-07 | 0.01608752 | 0.05190699 | 2.697143 | 3.870472 | 4.390103 | 10.36228 | 1.167704e-05 | 0.6333674 | 0.002043583
473 | 2.702858 | 2.404981 | -3.723191 | 2.702858 | 0.01658177 | -16.56157 | 0.006685119 | 1.843289e-07 | 0.01608771 | 0.03225352 | 2.702858 | 2.404982 | -3.72319 | 10.36195 | 7.257046e-06 | 0.6333746 | 0.001269824
474 | 2.708572 | 2.771498 | 2.868861 | 2.708572 | 0.01910882 | 12.76132 | 0.00668488 | 2.123852e-07 | 0.01608792 | 0.03716927 | 2.708572 | 2.7715 | 2.86886 | 10.36158 | 8.361627e-06 | 0.633383 | 0.001463358
475 | 2.714286 | 2.221722 | 3.375941646 | 2.714286 | 0.01531824 | 15.01693 | 0.006684689 | 1.702561e-07 | 0.01608809 | 0.0297963 | 2.714286 | 2.221723 | 3.375941 | 10.36129 | 6.702998e-06 | 0.6333897 | 0.001173083
476 | 2.72 | 2.771498 | 2.868861 | 2.72 | 0.01910882 | 12.76132 | 0.006684451 | 2.123887e-07 | 0.0160883 | 0.03716988 | 2.72 | 2.7715 | 2.86886 | 10.36092 | 8.361765e-06 | 0.6333981 | 0.001463382
477 | 2.725715 | 1.855205 | 4.897184 | 2.725715 | 0.01279119 | 21.78375 | 0.006684291 | 1.42196e-07 | 0.01608844 | 0.02488118 | 2.725715 | 1.855205 | 4.897184 | 10.36067 | 5.59827e-06 | 0.6334037 | 0.0009795747
478 | 2.731429 | 2.58824 | 6.418427 | 2.731429 | 0.01784529 | 28.55057 | 0.006684068 | 1.983479e-07 | 0.01608864 | 0.03471262 | 2.731429 | 2.588241 | 6.418426 | 10.36033 | 7.808977e-06 | 0.6334115 | 0.001366639
479 | 2.737143 | 4.05373 | 4.897184 | 2.737143 | 0.02794949 | 21.78375 | 0.00668372 | 3.106588e-07 | 0.01608895 | 0.05436802 | 2.737143 | 4.053731 | 4.897184 | 10.35979 | 1.223067e-05 | 0.6334237 | 0.002140474
480 | 2.742858 | 2.221722 | 1.854699 | 2.742858 | 0.01531824 | 8.250109 | 0.006683528 | 1.702934e-07 | 0.01608912 | 0.02979762 | 2.742858 | 2.221723 | 1.854699 | 10.35949 | 6.704469e-06 | 0.6334304 | 0.001173135
481 | 2.748572 | 1.855205 | 3.375941646 | 2.748572 | 0.01279119 | 15.01693 | 0.006683369 | 1.421761e-07 | 0.01608927 | 0.02488206 | 2.748572 | 1.855205 | 3.375941 | 10.35924 | 5.597487e-06 | 0.633436 | 0.0009796093
482 | 2.754286 | 1.855205 | -2.201948 | 2.754286 | 0.01279119 | -9.794749 | 0.006683209 | 1.42177e-07 | 0.01608941 | 0.02488221 | 2.754286 | 1.855205 | -2.201948 | 10.35899 | 5.597522e-06 | 0.6334416 | 0.0009796153
483 | 2.76 | 0.3897148 | 1.347618 | 2.76 | 0.00268699 | 5.994502 | 0.006683176 | 2.986654e-08 | 0.01608944 | 0.005226905 | 2.76 | 0.3897149 | 1.347618 | 10.35894 | 1.175848e-06 | 0.6334428 | 0.0002057838
484 | 2.765715 | -1.454689 | 1.347618 | 2.765715 | -0.01002973 | 5.994502 | 0.006683301 | -1.115018e-07 | 0.01608933 | -0.01951038 | 2.765715 | -1.45469 | 1.347618 | 10.35914 | -4.389839e-06 | 0.6334384 | -0.0007681258

## Characterization
| str | dat
0 | Metric (MPa and mm):
1 | a | 4.454291
2 | n | 0.2412444
3 | Imperial (psig and in):
4 | a | 0.0527837
5 | n | 0.2412444
6
7 | R^2 | 0.7395403

## Characterization(HighAvg)
| str | dat
0 | Metric (MPa and mm):
1 | a | 5.490477
2 | n | 0.3148869
3 | Imperial (psig and in):
4 | a | 0.04509771
5 | n | 0.3148869
6
7 | R^2 | 0.823547