## 0
| Time (sec) | Pressure (psig) | Thrust (lb) | Time (sec) | Pressure (MPa) | Thrust (N) | Burn Area A_b (m^2) | Instantaneous Regression ds (m) | Cumulative Regression s (m) | Instantaneous Burn Rate ds/dt (mm/sec) | Time (sec) | Pressure (psi) | Thrust (lbf) | Burn Area A_b (in^2) | Instantaneous Regression ds (in) | Cumulative Regression s (in) | Instantaneous Burn Rate ds/dt (in/sec) | str | dat
0 | 0 | 0.3305364 | -0.15024875 | 0 | 0.002278969 | -0.6683395 | 0.02836396 | 0 | 0 | 0 | 0 | 0.3305365 | -0.1502487 | 43.96423 | 0 | 0 | 0 | Throat Area (mm^2) | 151.0576
1 | 0.043 | 54.611038 | 0.15920398 | 0.043 | 0.37653 | 0.7081743 | 0.02837827 | 3.217786e-05 | 3.217786e-05 | 0.7483223 | 0.043 | 54.61106 | 0.159204 | 43.98641 | 0.001266845 | 0.001266845 | 0.02946152 | Throat Diameter (mm) | 13.8684
2 | 0.084 | 329.67749 | 73.269157 | 0.084 | 2.273047 | 325.9173 | 0.02845615 | 0.000184184 | 0.0002163619 | 4.492294 | 0.084 | 329.6776 | 73.26915 | 44.10712 | 0.007251344 | 0.008518189 | 0.176862 | Throat Area (in^2) | 0.2341398
3 | 0.125 | 325.47073 | 106.77911 | 0.125 | 2.244043 | 474.977 | 0.02852599 | 0.0001808718 | 0.0003972337 | 4.411507 | 0.125 | 325.4709 | 106.7791 | 44.21537 | 0.00712094 | 0.01563913 | 0.1736815 | Throat Diameter (in) | 0.546
4 | 0.165 | 319.22849 | 104.72687 | 0.165 | 2.201004 | 465.8482 | 0.02858638 | 0.0001722333 | 0.000569467 | 4.305833 | 0.165 | 319.2286 | 104.7269 | 44.30898 | 0.006780842 | 0.02241997 | 0.1695211 | Burn Time (sec) | 3.16
5 | 0.205 | 318.27859 | 102.53781 | 0.205 | 2.194454 | 456.1107 | 0.02864041 | 0.0001709189 | 0.0007403859 | 4.272974 | 0.205 | 318.2787 | 102.5378 | 44.39273 | 0.006729096 | 0.02914907 | 0.1682274 | Impulse (N*s) | 1277.395
6 | 0.246 | 318.68567 | 101.68955 | 0.246 | 2.197261 | 452.3375 | 0.02868955 | 0.0001746081 | 0.000914994 | 4.258733 | 0.246 | 318.6858 | 101.6895 | 44.46889 | 0.006874337 | 0.0360234 | 0.1676668 | Full Pressure Integral (MPa*s) | 6.848899
7 | 0.306 | 323.97803 | 102.13632 | 0.306 | 2.233751 | 454.3248 | 0.02875095 | 0.0002580787 | 0.001173073 | 4.301311 | 0.306 | 323.9782 | 102.1363 | 44.56406 | 0.01016058 | 0.04618399 | 0.169343 | C* (m/s) | 1495.644
8 | 0.347 | 331.84869 | 103.70647 | 0.347 | 2.288017 | 461.3092 | 0.02878582 | 0.0001798564 | 0.001352929 | 4.386742 | 0.347 | 331.8488 | 103.7065 | 44.6181 | 0.007080966 | 0.05326495 | 0.1727065 | Average Pressure (using full fire) (MPa) | 2.167373
9 | 0.388 | 337.41245 | 105.48656 | 0.388 | 2.326378 | 469.2274 | 0.0288145 | 0.0001821022 | 0.001535031 | 4.441516 | 0.388 | 337.4126 | 105.4865 | 44.66256 | 0.007169381 | 0.06043433 | 0.1748629 | Average Burnrate (using full fire) (mm/s) | 4.041833
10 | 0.428 | 344.33322 | 107.12388 | 0.428 | 2.374095 | 476.5106 | 0.02883635 | 0.0001805785 | 0.00171561 | 4.514463 | 0.428 | 344.3334 | 107.1239 | 44.69643 | 0.007109394 | 0.06754373 | 0.1777349 | Average Pressure (using points above average) (MPa) | 2.763921
11 | 0.469 | 351.79678 | 108.75671 | 0.469 | 2.425554 | 483.7738 | 0.02885216 | 0.0001883484 | 0.001903958 | 4.593864 | 0.469 | 351.7969 | 108.7567 | 44.72094 | 0.007415296 | 0.07495902 | 0.1808609 | Average Burnrate (using points above average) (mm/s) | 5.111268
12 | 0.51 | 357.63193 | 110.6607 | 0.51 | 2.465786 | 492.2431 | 0.0288609 | 0.0001907316 | 0.00209469 | 4.651991 | 0.51 | 357.6321 | 110.6607 | 44.73449 | 0.007509124 | 0.08246815 | 0.1831494 | Impulse (lbf*s) | 287.1698
13 | 0.551 | 364.8241 | 111.70895 | 0.551 | 2.515375 | 496.906 | 0.02886229 | 0.0001938384 | 0.002288528 | 4.727765 | 0.551 | 364.8242 | 111.7089 | 44.73664 | 0.007631436 | 0.09009959 | 0.1861326 | Full Pressure Integral (psig*s) | 993.3487
14 | 0.592 | 366.85962 | 113.47612 | 0.592 | 2.529409 | 504.7667 | 0.02885611 | 0.0001942243 | 0.002482753 | 4.737178 | 0.592 | 366.8598 | 113.4761 | 44.72705 | 0.00764663 | 0.09774621 | 0.1865032 | C* (ft/s) | 4906.967
15 | 0.633 | 371.47345 | 113.74528 | 0.633 | 2.56122 | 505.964 | 0.02884218 | 0.0001959954 | 0.002678748 | 4.780375 | 0.633 | 371.4736 | 113.7453 | 44.70546 | 0.007716357 | 0.1054626 | 0.1882038 | Average Pressure (using full fire) (psig) | 314.3509
16 | 0.676 | 375.54446 | 114.72587 | 0.676 | 2.589289 | 510.3259 | 0.02881906 | 0.0002071009 | 0.002885849 | 4.816299 | 0.676 | 375.5446 | 114.7259 | 44.66964 | 0.008153582 | 0.1136162 | 0.1896182 | Average Burnrate (in/s) (using full fire) | 0.1591274
17 | 0.735 | 380.15836 | 115.42886 | 0.735 | 2.621101 | 513.453 | 0.0287729 | 0.0002863954 | 0.003172244 | 4.854159 | 0.735 | 380.1585 | 115.4288 | 44.59808 | 0.01127542 | 0.1248916 | 0.1911087 | Average Pressure (using points above average) (psig) | 400.8728
18 | 0.776 | 385.5864 | 115.75622 | 0.776 | 2.658526 | 514.9091 | 0.02873058 | 0.0002012884 | 0.003373533 | 4.909473 | 0.776 | 385.5866 | 115.7562 | 44.53248 | 0.007924744 | 0.1328163 | 0.1932864 | Average Burnrate (using points above average) (in/s) | 0.2012311
19 | 0.817 | 389.92883 | 116.45522 | 0.817 | 2.688466 | 518.0184 | 0.02867965 | 0.0002030108 | 0.003576543 | 4.951482 | 0.817 | 389.929 | 116.4552 | 44.45354 | 0.007992554 | 0.1408089 | 0.1949403 | ISP (sec) | 188.2439
20 | 0.857 | 395.35687 | 117.0995 | 0.857 | 2.725891 | 520.8843 | 0.02862127 | 0.0002003239 | 0.003776867 | 5.008099 | 0.857 | 395.357 | 117.0995 | 44.36305 | 0.007886774 | 0.1486956 | 0.1971693
21 | 0.898 | 400.78491 | 117.59353 | 0.898 | 2.763316 | 523.0819 | 0.02855223 | 0.0002076627 | 0.00398453 | 5.064943 | 0.898 | 400.7851 | 117.5935 | 44.25604 | 0.0081757 | 0.1568713 | 0.1994073
22 | 0.941 | 404.44885 | 118.75423 | 0.941 | 2.788578 | 528.2449 | 0.02846992 | 0.0002192861 | 0.004203816 | 5.099676 | 0.941 | 404.449 | 118.7542 | 44.12846 | 0.008633315 | 0.1655047 | 0.2007748
23 | 0.982 | 408.65561 | 119.14527 | 0.982 | 2.817582 | 529.9844 | 0.02838166 | 0.0002108452 | 0.004414661 | 5.142566 | 0.982 | 408.6558 | 119.1453 | 43.99166 | 0.008300996 | 0.1738057 | 0.2024633
24 | 1.022 | 412.04813 | 119.54726 | 1.022 | 2.840973 | 531.7725 | 0.02828629 | 0.0002070495 | 0.004621711 | 5.176238 | 1.022 | 412.0483 | 119.5472 | 43.84383 | 0.00815156 | 0.1819572 | 0.203789
25 | 1.063 | 414.76215 | 120.18557 | 1.063 | 2.859685 | 534.6119 | 0.02817903 | 0.0002132839 | 0.004834995 | 5.202047 | 1.063 | 414.7623 | 120.1856 | 43.67759 | 0.008397009 | 0.1903542 | 0.2048051
26 | 1.104 | 420.19019 | 120.20796 | 1.104 | 2.897111 | 534.7115 | 0.02806122 | 0.0002157724 | 0.005050767 | 5.262741 | 1.104 | 420.1904 | 120.2079 | 43.49497 | 0.00849498 | 0.1988492 | 0.2071946
27 | 1.163 | 426.02533 | 121.48508 | 1.163 | 2.937342 | 540.3924 | 0.02787287 | 0.000314288 | 0.005365055 | 5.326915 | 1.163 | 426.0255 | 121.4851 | 43.20303 | 0.01237355 | 0.2112228 | 0.2097212
28 | 1.204 | 428.33228 | 122.18557 | 1.204 | 2.953248 | 543.5083 | 0.02772962 | 0.0002193873 | 0.005584442 | 5.35091 | 1.204 | 428.3325 | 122.1856 | 42.98099 | 0.0086373 | 0.2198601 | 0.2106659
29 | 1.245 | 429.96066 | 122.38557 | 1.245 | 2.964476 | 544.3979 | 0.0275762 | 0.0002200684 | 0.005804511 | 5.367522 | 1.245 | 429.9608 | 122.3856 | 42.7432 | 0.008664115 | 0.2285242 | 0.2113199
30 | 1.285 | 434.16742 | 122.25472 | 1.285 | 2.99348 | 543.8159 | 0.02741562 | 0.0002166986 | 0.006021209 | 5.417466 | 1.285 | 434.1676 | 122.2547 | 42.4943 | 0.008531447 | 0.2370556 | 0.2132862
31 | 1.329 | 435.52444 | 123.01095 | 1.329 | 3.002836 | 547.1798 | 0.02722753 | 0.0002390458 | 0.006260255 | 5.432859 | 1.329 | 435.5246 | 123.0109 | 42.20275 | 0.009411258 | 0.2464669 | 0.2138922
32 | 1.37 | 437.42426 | 122.97413 | 1.37 | 3.015935 | 547.016 | 0.0270411 | 0.0002237107 | 0.006483966 | 5.456358 | 1.37 | 437.4244 | 122.9741 | 41.91378 | 0.008807512 | 0.2552744 | 0.2148174
33 | 1.411 | 440.95248 | 123.08458 | 1.411 | 3.040262 | 547.5073 | 0.02684293 | 0.0002255572 | 0.006709523 | 5.501395 | 1.411 | 440.9527 | 123.0846 | 41.60663 | 0.008880209 | 0.2641546 | 0.2165905
34 | 1.451 | 443.80222 | 123.46617 | 1.451 | 3.05991 | 549.2047 | 0.02663832 | 0.000221567 | 0.00693109 | 5.539174 | 1.451 | 443.8024 | 123.4662 | 41.28948 | 0.008723114 | 0.2728777 | 0.2180779
35 | 1.492 | 446.24481 | 123.92139 | 1.492 | 3.076751 | 551.2296 | 0.02641696 | 0.0002285027 | 0.007159593 | 5.573236 | 1.492 | 446.245 | 123.9214 | 40.94637 | 0.008996174 | 0.2818739 | 0.2194189
36 | 1.533 | 448.68744 | 124.1 | 1.533 | 3.093592 | 552.024102 | 0.0261836 | 0.0002299555 | 0.007389548 | 5.608672 | 1.533 | 448.6876 | 124.1 | 40.58466 | 0.009053373 | 0.2909273 | 0.220814
37 | 1.592 | 450.72296 | 124.12985 | 1.592 | 3.107627 | 552.1569 | 0.02582685 | 0.0003329749 | 0.007722523 | 5.643643 | 1.592 | 450.7231 | 124.1298 | 40.03169 | 0.01310926 | 0.3040365 | 0.2221908
38 | 1.633 | 452.08002 | 123.93184 | 1.633 | 3.116983 | 551.2761 | 0.02556461 | 0.000232428 | 0.007954951 | 5.668975 | 1.633 | 452.0802 | 123.9318 | 39.62522 | 0.009150713 | 0.3131872 | 0.2231881
39 | 1.674 | 453.97983 | 123.84727 | 1.674 | 3.130082 | 550.8999 | 0.02528985 | 0.0002338078 | 0.008188759 | 5.702629 | 1.674 | 453.98 | 123.8473 | 39.19935 | 0.009205035 | 0.3223923 | 0.2245131
40 | 1.715 | 456.28674 | 123.83134 | 1.715 | 3.145988 | 550.829 | 0.02500205 | 0.0002354631 | 0.008424222 | 5.743003 | 1.715 | 456.2869 | 123.8313 | 38.75325 | 0.009270207 | 0.3316625 | 0.2261026
41 | 1.755 | 457.50806 | 123.89751 | 1.755 | 3.154408 | 551.1234 | 0.02470907 | 0.0002308403 | 0.008655062 | 5.771008 | 1.755 | 457.5082 | 123.8975 | 38.29913 | 0.009088206 | 0.3407507 | 0.2272052
42 | 1.796 | 460.08636 | 123.89651 | 1.796 | 3.172185 | 551.1189 | 0.02439506 | 0.0002385451 | 0.008893607 | 5.818173 | 1.796 | 460.0865 | 123.8965 | 37.81241 | 0.009391544 | 0.3501422 | 0.2290621
43 | 1.837 | 460.35776 | 123.96816 | 1.837 | 3.174056 | 551.4376 | 0.02406848 | 0.000239353 | 0.00913296 | 5.837877 | 1.837 | 460.3579 | 123.9681 | 37.30622 | 0.009423351 | 0.3595656 | 0.2298378
44 | 1.878 | 463.61459 | 123.97115 | 1.878 | 3.196511 | 551.4509 | 0.02372688 | 0.0002417921 | 0.009374753 | 5.897368 | 1.878 | 463.6148 | 123.9711 | 36.77674 | 0.009519379 | 0.3690849 | 0.23218
45 | 1.919 | 461.57907 | 124.4005 | 1.919 | 3.182477 | 553.3608 | 0.0233739 | 0.0002415405 | 0.009616293 | 5.891231 | 1.919 | 461.5793 | 124.4005 | 36.22962 | 0.009509473 | 0.3785944 | 0.2319384
46 | 1.962 | 442.98804 | 123.88757 | 1.962 | 3.054296 | 551.0792 | 0.02300539 | 0.0002440145 | 0.009860308 | 5.674757 | 1.962 | 442.9882 | 123.8876 | 35.65843 | 0.009606877 | 0.3882013 | 0.2234157
47 | 2.021 | 372.42337 | 115.94378 | 2.021 | 2.56777 | 515.7434 | 0.02256337 | 0.0002827792 | 0.01014309 | 4.792868 | 2.021 | 372.4235 | 115.9438 | 34.97329 | 0.01113305 | 0.3993343 | 0.1886957
48 | 2.063 | 322.75671 | 101.04975 | 2.063 | 2.22533 | 449.4915 | 0.02228179 | 0.0001749874 | 0.01031807 | 4.166367 | 2.063 | 322.7568 | 101.0497 | 34.53684 | 0.006889272 | 0.4062236 | 0.1640303
49 | 2.104 | 302.13013 | 86.521393 | 2.104 | 2.083115 | 384.8662 | 0.02201831 | 0.0001603726 | 0.01047845 | 3.911528 | 2.104 | 302.1303 | 86.52138 | 34.12846 | 0.006313887 | 0.4125375 | 0.1539972
50 | 2.145 | 294.80225 | 81.859207 | 2.145 | 2.032591 | 364.1278 | 0.02175546 | 0.0001569507 | 0.0106354 | 3.828067 | 2.145 | 294.8024 | 81.8592 | 33.72103 | 0.006179166 | 0.4187167 | 0.1507114
51 | 2.186 | 291.13834 | 79.604973 | 2.186 | 2.007329 | 354.1004 | 0.02149018 | 0.0001554779 | 0.01079088 | 3.792143 | 2.186 | 291.1385 | 79.60496 | 33.30985 | 0.006121179 | 0.4248378 | 0.149297
52 | 2.226 | 288.9671 | 78.811943 | 2.226 | 1.992359 | 350.5729 | 0.02122786 | 0.0001510227 | 0.0109419 | 3.775569 | 2.226 | 288.9672 | 78.81193 | 32.90324 | 0.00594578 | 0.4307836 | 0.1486445
53 | 2.267 | 286.66019 | 77.985077 | 2.267 | 1.976453 | 346.8948 | 0.02095552 | 0.0001540681 | 0.01109597 | 3.757758 | 2.267 | 286.6603 | 77.98507 | 32.48111 | 0.006065676 | 0.4368493 | 0.1479433
54 | 2.308 | 283.53906 | 77.40995 | 2.308 | 1.954934 | 344.3365 | 0.02068051 | 0.0001529069 | 0.01124887 | 3.729436 | 2.308 | 283.5392 | 77.40994 | 32.05485 | 0.006019959 | 0.4428693 | 0.1468283
55 | 2.348 | 280.55362 | 76.396019 | 2.348 | 1.93435 | 339.8263 | 0.02040965 | 0.0001481081 | 0.01139698 | 3.702702 | 2.348 | 280.5537 | 76.39601 | 31.63502 | 0.00583103 | 0.4487003 | 0.1457758
56 | 2.389 | 280.41794 | 75.810448 | 2.389 | 1.933414 | 337.2216 | 0.02012655 | 0.0001522855 | 0.01154927 | 3.71428 | 2.389 | 280.4181 | 75.81044 | 31.19622 | 0.005995495 | 0.4546958 | 0.1462316
57 | 2.448 | 277.02542 | 75.486069 | 2.448 | 1.910024 | 335.7786 | 0.01971384 | 0.0002176561 | 0.01176692 | 3.689086 | 2.448 | 277.0255 | 75.48606 | 30.55651 | 0.008569142 | 0.4632649 | 0.1452397
58 | 2.489 | 275.26129 | 74.90448 | 2.489 | 1.897861 | 333.1916 | 0.01942217 | 0.0001508717 | 0.01191779 | 3.679799 | 2.489 | 275.2614 | 74.90447 | 30.10442 | 0.005939835 | 0.4692048 | 0.144874
59 | 2.529 | 267.25491 | 74.345772 | 2.529 | 1.842658 | 330.7063 | 0.01914059 | 0.0001434535 | 0.01206125 | 3.586339 | 2.529 | 267.255 | 74.34576 | 29.66798 | 0.00564778 | 0.4748525 | 0.1411945
60 | 2.57 | 247.71394 | 72.04129 | 2.57 | 1.707928 | 320.4555 | 0.01886823 | 0.0001367967 | 0.01219804 | 3.336505 | 2.57 | 247.714 | 72.04128 | 29.24582 | 0.005385701 | 0.4802382 | 0.1313586
61 | 2.611 | 218.80956 | 67.428856 | 2.611 | 1.508639 | 299.9384 | 0.01862369 | 0.0001212442 | 0.01231929 | 2.957177 | 2.611 | 218.8096 | 67.42885 | 28.86678 | 0.004773398 | 0.4850116 | 0.1164243
62 | 2.654 | 185.42705 | 57.994526 | 2.654 | 1.278475 | 257.9724 | 0.01840318 | 0.0001080918 | 0.01242738 | 2.513763 | 2.654 | 185.4271 | 57.99452 | 28.52499 | 0.004255585 | 0.4892672 | 0.09896708
63 | 2.695 | 152.18024 | 47.735325 | 2.695 | 1.049246 | 212.3372 | 0.01822856 | 8.479389e-05 | 0.01251217 | 2.068144 | 2.695 | 152.1803 | 47.73532 | 28.25433 | 0.003338344 | 0.4926056 | 0.08142303
64 | 2.735 | 122.32597 | 39.561691 | 2.735 | 0.8434082 | 175.9791 | 0.01809034 | 6.662777e-05 | 0.0125788 | 1.665694 | 2.735 | 122.326 | 39.56169 | 28.04008 | 0.002623142 | 0.4952287 | 0.06557855
65 | 2.776 | 99.663857 | 29.773134 | 2.776 | 0.6871584 | 132.4375 | 0.01797402 | 5.573412e-05 | 0.01263454 | 1.359369 | 2.776 | 99.6639 | 29.77313 | 27.85979 | 0.002194258 | 0.497423 | 0.05351849
66 | 2.817 | 71.709396 | 23.868158 | 2.817 | 0.4944191 | 106.1708 | 0.01788985 | 4.014996e-05 | 0.01267469 | 0.9792673 | 2.817 | 71.70943 | 23.86816 | 27.72932 | 0.001580708 | 0.4990037 | 0.03855385
67 | 2.875 | 47.825974 | 15.39602 | 2.875 | 0.3297486 | 68.48488 | 0.01781004 | 3.792426e-05 | 0.01271261 | 0.6538666 | 2.875 | 47.82599 | 15.39602 | 27.60562 | 0.001493082 | 0.5004968 | 0.02574279
68 | 2.916 | 36.562771 | 11.310946 | 2.916 | 0.2520915 | 50.31358 | 0.01776676 | 2.050786e-05 | 0.01273312 | 0.5001916 | 2.916 | 36.56279 | 11.31094 | 27.53854 | 0.0008073964 | 0.5013042 | 0.01969259
69 | 2.956 | 29.642006 | 9.1985073 | 2.956 | 0.2043745 | 40.91698 | 0.01773246 | 1.622859e-05 | 0.01274935 | 0.4057148 | 2.956 | 29.64202 | 9.198506 | 27.48536 | 0.0006389213 | 0.5019431 | 0.01597303
70 | 2.997 | 21.771336 | 6.9547262 | 2.997 | 0.1501081 | 30.93615 | 0.01770658 | 1.222208e-05 | 0.01276157 | 0.2980996 | 2.997 | 21.77134 | 6.954725 | 27.44526 | 0.0004811847 | 0.5024243 | 0.01173621
71 | 3.038 | 2.366055 | 5.2601991 | 3.038 | 0.01631338 | 23.39852 | 0.01770377 | 1.32832e-06 | 0.0127629 | 0.03239805 | 3.038 | 2.366056 | 5.260199 | 27.4409 | 5.22961e-05 | 0.5024766 | 0.001275515
72 | 3.079 | 0.87334144 | 4.4124379 | 3.079 | 0.00602148 | 19.62749 | 0.01770273 | 4.903075e-07 | 0.01276339 | 0.01195872 | 3.079 | 0.8733418 | 4.412437 | 27.43929 | 1.930346e-05 | 0.5024959 | 0.000470816
73 | 3.119 | -0.21226864 | 4.0462685 | 3.119 | -0.001463541 | 17.99869 | 0.01770298 | -1.162639e-07 | 0.01276327 | -0.002906598 | 3.119 | -0.2122687 | 4.046268 | 27.43967 | -4.577322e-06 | 0.5024913 | -0.000114433
74 | 3.16 | -0.89077508 | 3.5353234 | 3.16 | -0.00614168 | 15.7259 | 0.01770404 | -5.000856e-07 | 0.01276277 | -0.01219721 | 3.16 | -0.8907754 | 3.535323 | 27.44131 | -1.968842e-05 | 0.5024716 | -0.0004802053

## 1
| Time (sec) | Pressure (psig) | Thrust (lb) | Time (sec) | Pressure (MPa) | Thrust (N) | Burn Area A_b (m^2) | Instantaneous Regression ds (m) | Cumulative Regression s (m) | Instantaneous Burn Rate ds/dt (mm/sec) | Time (sec) | Pressure (psi) | Thrust (lbf) | Burn Area A_b (in^2) | Instantaneous Regression ds (in) | Cumulative Regression s (in) | Instantaneous Burn Rate ds/dt (in/sec) | str | dat
0 | 0 | 1.1348417 | -1.277612 | 0 | 0.007824461 | -5.683099 | 0.02836396 | 0 | 0 | 0 | 0 | 1.134842 | -1.277612 | 43.96423 | 0 | 0 | 0 | Throat Area (mm^2) | 142.8717
1 | 0.041 | 292.48544 | -0.60049748 | 0.041 | 2.016617 | -2.671145 | 0.02842843 | 0.0001489429 | 0.0001489429 | 3.632754 | 0.041 | 292.4856 | -0.6004974 | 44.06416 | 0.005863898 | 0.005863898 | 0.1430219 | Throat Diameter (mm) | 13.4874
2 | 0.1 | 335.63843 | 84.974129 | 0.1 | 2.314146 | 377.9836 | 0.02852448 | 0.0002441876 | 0.0003931305 | 4.138773 | 0.1 | 335.6386 | 84.97412 | 44.21303 | 0.00961369 | 0.01547759 | 0.1629439 | Throat Area (in^2) | 0.2214517
3 | 0.141 | 337.12256 | 99.594528 | 0.141 | 2.324379 | 443.0184 | 0.02858414 | 0.0001696219 | 0.0005627525 | 4.13712 | 0.141 | 337.1227 | 99.59452 | 44.3055 | 0.006678032 | 0.02215562 | 0.1628788 | Throat Diameter (in) | 0.531
4 | 0.182 | 334.2814 | 99.037811 | 0.182 | 2.30479 | 440.542 | 0.02863735 | 0.0001674218 | 0.0007301742 | 4.083457 | 0.182 | 334.2815 | 99.0378 | 44.38798 | 0.006591411 | 0.02874703 | 0.1607661 | Burn Time (sec) | 3.002
5 | 0.222 | 335.36703 | 98.04129 | 0.222 | 2.312275 | 436.1092 | 0.02868379 | 0.0001631611 | 0.0008933353 | 4.079027 | 0.222 | 335.3672 | 98.04128 | 44.45996 | 0.006423668 | 0.0351707 | 0.1605917 | Impulse (N*s) | 1246.812
6 | 0.266 | 338.08105 | 98.31144 | 0.266 | 2.330988 | 437.3109 | 0.02872883 | 0.0001800975 | 0.001073433 | 4.093124 | 0.266 | 338.0812 | 98.31143 | 44.52977 | 0.007090456 | 0.04226116 | 0.1611467 | Full Pressure Integral (MPa*s) | 7.529172
7 | 0.306 | 340.65939 | 99.188057 | 0.306 | 2.348765 | 441.2103 | 0.02876423 | 0.000164306 | 0.001237739 | 4.107651 | 0.306 | 340.6595 | 99.18805 | 44.58465 | 0.006468745 | 0.0487299 | 0.1617186 | C* (m/s) | 1555.1
8 | 0.347 | 342.96631 | 99.800995 | 0.347 | 2.36467 | 443.9368 | 0.02879496 | 0.0001688741 | 0.001406613 | 4.118881 | 0.347 | 342.9665 | 99.80098 | 44.63228 | 0.00664859 | 0.05537849 | 0.1621607 | Average Pressure (using full fire) (MPa) | 2.508052
9 | 0.388 | 346.76593 | 100.67264 | 0.388 | 2.390868 | 447.8141 | 0.02882012 | 0.0001700808 | 0.001576694 | 4.148313 | 0.388 | 346.7661 | 100.6726 | 44.67127 | 0.006696099 | 0.06207459 | 0.1633195 | Average Burnrate (using full fire) (mm/s) | 4.254978
10 | 0.429 | 351.37979 | 101.42487 | 0.429 | 2.422679 | 451.1601 | 0.02883961 | 0.0001716931 | 0.001748387 | 4.187636 | 0.429 | 351.3799 | 101.4249 | 44.70149 | 0.006759573 | 0.06883416 | 0.1648676 | Average Pressure (using points above average) (MPa) | 3.248607
11 | 0.469 | 356.26501 | 102.85373 | 0.469 | 2.456362 | 457.516 | 0.02885303 | 0.000169227 | 0.001917614 | 4.230676 | 0.469 | 356.2652 | 102.8537 | 44.72228 | 0.006662486 | 0.07549665 | 0.1665621 | Average Burnrate (using points above average) (mm/s) | 5.408119
12 | 0.529 | 363.72858 | 103.91642 | 0.529 | 2.507821 | 462.2431 | 0.0288624 | 0.0002578196 | 0.002175433 | 4.296993 | 0.529 | 363.7287 | 103.9164 | 44.73681 | 0.01015038 | 0.08564703 | 0.169173 | Impulse (lbf*s) | 280.2944
13 | 0.57 | 373.09683 | 105.99204 | 0.57 | 2.572413 | 471.4759 | 0.02886101 | 0.0001800971 | 0.00235553 | 4.392611 | 0.57 | 373.097 | 105.992 | 44.73466 | 0.007090439 | 0.09273747 | 0.1729375 | Full Pressure Integral (psig*s) | 1092.014
14 | 0.611 | 379.60562 | 107.29851 | 0.611 | 2.61729 | 477.2874 | 0.02885295 | 0.000182634 | 0.002538164 | 4.454487 | 0.611 | 379.6058 | 107.2985 | 44.72216 | 0.007190318 | 0.09992779 | 0.1753736 | C* (ft/s) | 5102.034
15 | 0.652 | 387.612 | 108.59851 | 0.652 | 2.672492 | 483.0701 | 0.02883786 | 0.0001858904 | 0.002724055 | 4.533911 | 0.652 | 387.6122 | 108.5985 | 44.69877 | 0.007318522 | 0.1072463 | 0.1785005 | Average Pressure (using full fire) (psig) | 363.7622
16 | 0.692 | 395.34698 | 109.89851 | 0.692 | 2.725823 | 488.8528 | 0.02881602 | 0.0001844198 | 0.002908475 | 4.610495 | 0.692 | 395.3471 | 109.8985 | 44.66492 | 0.007260626 | 0.1145069 | 0.1815157 | Average Burnrate (in/s) (using full fire) | 0.1675189
17 | 0.732 | 404.57465 | 111.49204 | 0.732 | 2.789445 | 495.9411 | 0.02878668 | 0.0001881774 | 0.003096652 | 4.704434 | 0.732 | 404.5748 | 111.492 | 44.61945 | 0.007408562 | 0.1219155 | 0.185214 | Average Pressure (using points above average) (psig) | 471.1705
18 | 0.773 | 411.76682 | 112.91592 | 0.773 | 2.839033 | 502.2749 | 0.02874861 | 0.0001957538 | 0.003292406 | 4.774483 | 0.773 | 411.767 | 112.9159 | 44.56044 | 0.007706847 | 0.1296223 | 0.1879719 | Average Burnrate (using points above average) (in/s) | 0.2129182
19 | 0.814 | 418.68759 | 114.26816 | 0.814 | 2.88675 | 508.2899 | 0.02870214 | 0.0001985079 | 0.003490914 | 4.841656 | 0.814 | 418.6878 | 114.2681 | 44.4884 | 0.007815276 | 0.1374376 | 0.1906165 | ISP (sec) | 183.737
20 | 0.856 | 425.47263 | 115.34279 | 0.856 | 2.933532 | 513.0701 | 0.0286455 | 0.0002061073 | 0.003697021 | 4.907316 | 0.856 | 425.4728 | 115.3428 | 44.40062 | 0.008114465 | 0.1455521 | 0.1932015
21 | 0.9 | 431.9863 | 116.40845 | 0.9 | 2.978442 | 517.8104 | 0.02857608 | 0.0002186694 | 0.00391569 | 4.96976 | 0.9 | 431.9865 | 116.4084 | 44.29301 | 0.008609038 | 0.1541611 | 0.19566
22 | 0.96 | 440.12839 | 117.34975 | 0.96 | 3.03458 | 521.9975 | 0.02846405 | 0.0003028451 | 0.004218536 | 5.047418 | 0.96 | 440.1286 | 117.3497 | 44.11936 | 0.01192304 | 0.1660842 | 0.1987173
23 | 1.001 | 450.47552 | 119.14925 | 1.001 | 3.105921 | 530.0021 | 0.02837492 | 0.0002113938 | 0.004429929 | 5.155947 | 1.001 | 450.4757 | 119.1492 | 43.98121 | 0.008322597 | 0.1744068 | 0.2029902
24 | 1.041 | 455.19122 | 120.07314 | 1.041 | 3.138434 | 534.1117 | 0.02827843 | 0.0002080357 | 0.004637965 | 5.200893 | 1.041 | 455.1914 | 120.0731 | 43.83166 | 0.008190386 | 0.1825971 | 0.2047597
25 | 1.082 | 462.65482 | 120.87662 | 1.082 | 3.189894 | 537.6858 | 0.02816884 | 0.0002163871 | 0.004854352 | 5.277733 | 1.082 | 462.655 | 120.8766 | 43.6618 | 0.00851918 | 0.1911163 | 0.2077849
26 | 1.123 | 469.16846 | 122.08259 | 1.123 | 3.234804 | 543.0502 | 0.02804827 | 0.0002191257 | 0.005073478 | 5.34453 | 1.123 | 469.1687 | 122.0826 | 43.47491 | 0.008627003 | 0.1997433 | 0.2104147
27 | 1.164 | 474.86789 | 123.22139 | 1.164 | 3.2741 | 548.1159 | 0.02791657 | 0.0002215214 | 0.005294999 | 5.402962 | 1.164 | 474.8681 | 123.2214 | 43.27077 | 0.008721322 | 0.2084647 | 0.2127152
28 | 1.204 | 477.71762 | 123.7403 | 1.204 | 3.293748 | 550.4241 | 0.02777785 | 0.0002172056 | 0.005512205 | 5.430139 | 1.204 | 477.7178 | 123.7403 | 43.05576 | 0.008551405 | 0.2170161 | 0.2137851
29 | 1.244 | 484.36697 | 124.18955 | 1.244 | 3.339594 | 552.4224 | 0.02762764 | 0.0002200604 | 0.005732265 | 5.501511 | 1.244 | 484.3672 | 124.1895 | 42.82293 | 0.008663801 | 0.2256799 | 0.216595
30 | 1.285 | 486.94531 | 124.91293 | 1.285 | 3.357371 | 555.6402 | 0.02746276 | 0.0002266348 | 0.0059589 | 5.527678 | 1.285 | 486.9455 | 124.9129 | 42.56737 | 0.008922634 | 0.2346025 | 0.2176252
31 | 1.326 | 492.23764 | 125.49403 | 1.326 | 3.39386 | 558.2251 | 0.02728566 | 0.0002290202 | 0.00618792 | 5.585859 | 1.326 | 492.2378 | 125.494 | 42.29285 | 0.009016548 | 0.243619 | 0.2199158
32 | 1.386 | 497.66568 | 125.98656 | 1.386 | 3.431285 | 560.4159 | 0.0270043 | 0.000338821 | 0.006526741 | 5.647017 | 1.386 | 497.6659 | 125.9865 | 41.85675 | 0.01333942 | 0.2569585 | 0.2223236
33 | 1.427 | 501.11102 | 127.13532 | 1.427 | 3.45504 | 565.5259 | 0.02679725 | 0.0002331867 | 0.006759928 | 5.687481 | 1.427 | 501.1112 | 127.1353 | 41.53583 | 0.009180584 | 0.266139 | 0.2239167
34 | 1.467 | 505.67209 | 127.01144 | 1.467 | 3.486488 | 564.9748 | 0.02658263 | 0.0002296783 | 0.006989606 | 5.741957 | 1.467 | 505.6723 | 127.0114 | 41.20317 | 0.009042456 | 0.2751815 | 0.2260614
35 | 1.508 | 510.96442 | 127.7602 | 1.508 | 3.522977 | 568.3055 | 0.02634899 | 0.0002380591 | 0.007227665 | 5.806319 | 1.508 | 510.9646 | 127.7602 | 40.84101 | 0.00937241 | 0.2845539 | 0.2285954
36 | 1.551 | 513.27136 | 128.36169 | 1.551 | 3.538883 | 570.981 | 0.02609024 | 0.0002510618 | 0.007478727 | 5.838647 | 1.551 | 513.2716 | 128.3617 | 40.43995 | 0.009884328 | 0.2944382 | 0.2298681
37 | 1.592 | 515.71399 | 128.52139 | 1.592 | 3.555724 | 571.6914 | 0.02583012 | 0.0002408289 | 0.007719556 | 5.873876 | 1.592 | 515.7142 | 128.5214 | 40.03677 | 0.009481459 | 0.3039197 | 0.2312551
38 | 1.633 | 516.39246 | 128.46069 | 1.633 | 3.560402 | 571.4214 | 0.02555756 | 0.0002415154 | 0.007961071 | 5.890619 | 1.633 | 516.3927 | 128.4607 | 39.61429 | 0.009508484 | 0.3134282 | 0.2319142
39 | 1.673 | 520.4635 | 128.37413 | 1.673 | 3.588471 | 571.0364 | 0.0252776 | 0.0002379017 | 0.008198973 | 5.947542 | 1.673 | 520.4637 | 128.3741 | 39.18036 | 0.009366213 | 0.3227944 | 0.2341553
40 | 1.714 | 523.99176 | 128.58607 | 1.714 | 3.612797 | 571.9791 | 0.02497613 | 0.0002460166 | 0.00844499 | 6.000405 | 1.714 | 523.992 | 128.5861 | 38.71308 | 0.009685698 | 0.3324801 | 0.2362365
41 | 1.755 | 527.6557 | 128.96666 | 1.755 | 3.638059 | 573.6721 | 0.02465948 | 0.0002483298 | 0.00869332 | 6.056824 | 1.755 | 527.6559 | 128.9666 | 38.22227 | 0.009776769 | 0.3422569 | 0.2384578
42 | 1.815 | 529.55548 | 129.40349 | 1.815 | 3.651158 | 575.6152 | 0.02416992 | 0.0003661943 | 0.009059514 | 6.103238 | 1.815 | 529.5557 | 129.4035 | 37.46345 | 0.01441711 | 0.356674 | 0.2402851
43 | 1.856 | 532.60553 | 129.2209 | 1.856 | 3.672187 | 574.803 | 0.02381669 | 0.000252467 | 0.009311981 | 6.157731 | 1.856 | 532.6057 | 129.2209 | 36.91595 | 0.009939649 | 0.3666136 | 0.2424305
44 | 1.897 | 531.72675 | 129.40298 | 1.897 | 3.666128 | 575.6129 | 0.02344999 | 0.0002529214 | 0.009564902 | 6.168814 | 1.897 | 531.727 | 129.403 | 36.34755 | 0.009957539 | 0.3765712 | 0.2428668
45 | 1.938 | 502.00815 | 129.15721 | 1.938 | 3.461226 | 574.5197 | 0.02309068 | 0.0002396337 | 0.009804536 | 5.844725 | 1.938 | 502.0084 | 129.1572 | 35.79062 | 0.009434404 | 0.3860056 | 0.2301074
46 | 1.979 | 440.53546 | 123.23184 | 1.979 | 3.037386 | 548.1623 | 0.02276475 | 0.0002109952 | 0.01001553 | 5.146223 | 1.979 | 440.5356 | 123.2318 | 35.28543 | 0.0083069 | 0.3943125 | 0.2026073
47 | 2.021 | 391.14023 | 105.60746 | 2.021 | 2.696818 | 469.7652 | 0.02245954 | 0.0001925297 | 0.01020806 | 4.584041 | 2.021 | 391.1404 | 105.6074 | 34.81235 | 0.007579915 | 0.4018924 | 0.1804742
48 | 2.062 | 361.01456 | 91.358704 | 2.062 | 2.489109 | 406.3836 | 0.02217728 | 0.0001740061 | 0.01038207 | 4.244052 | 2.062 | 361.0147 | 91.35869 | 34.37485 | 0.006850639 | 0.408743 | 0.1670888
49 | 2.103 | 350.29416 | 84.908455 | 2.103 | 2.415194 | 377.6915 | 0.02189669 | 0.000169371 | 0.01055144 | 4.130999 | 2.103 | 350.2943 | 84.90845 | 33.93993 | 0.006668152 | 0.4154112 | 0.1626378
50 | 2.143 | 345.13751 | 81.504974 | 2.143 | 2.37964 | 362.5521 | 0.02162065 | 0.000163324 | 0.01071476 | 4.083101 | 2.143 | 345.1377 | 81.50497 | 33.51208 | 0.006430084 | 0.4218412 | 0.1607521
51 | 2.186 | 341.06647 | 80.228355 | 2.186 | 2.351571 | 356.8734 | 0.02132048 | 0.0001741148 | 0.01088888 | 4.049182 | 2.186 | 341.0666 | 80.22835 | 33.04681 | 0.006854919 | 0.4286962 | 0.1594167
52 | 2.246 | 334.2814 | 79.008461 | 2.246 | 2.30479 | 351.447 | 0.02089791 | 0.0002393337 | 0.01112821 | 3.988895 | 2.246 | 334.2815 | 79.00845 | 32.39183 | 0.009422592 | 0.4381188 | 0.1570432
53 | 2.287 | 328.43442 | 76.746765 | 2.287 | 2.264477 | 341.3865 | 0.0206067 | 0.0001612631 | 0.01128947 | 3.933247 | 2.287 | 328.4346 | 76.74676 | 31.94044 | 0.006348946 | 0.4444677 | 0.1548523
54 | 2.328 | 323.15393 | 75.698509 | 2.328 | 2.228069 | 336.7236 | 0.02031397 | 0.0001592561 | 0.01144873 | 3.884294 | 2.328 | 323.1541 | 75.6985 | 31.48672 | 0.006269927 | 0.4507376 | 0.152925
55 | 2.369 | 319.2186 | 74.560699 | 2.369 | 2.200936 | 331.6624 | 0.02001868 | 0.0001579131 | 0.01160664 | 3.851539 | 2.369 | 319.2187 | 74.56069 | 31.02902 | 0.006217054 | 0.4569547 | 0.1516355
56 | 2.409 | 312.84061 | 73.336815 | 2.409 | 2.156961 | 326.2183 | 0.01973057 | 0.0001515515 | 0.01175819 | 3.788788 | 2.409 | 312.8407 | 73.33681 | 30.58244 | 0.005966598 | 0.4629213 | 0.1491649
57 | 2.45 | 308.63388 | 71.942787 | 2.45 | 2.127957 | 320.0173 | 0.01943335 | 0.0001538562 | 0.01191205 | 3.75259 | 2.45 | 308.634 | 71.94278 | 30.12176 | 0.006057333 | 0.4689786 | 0.1477398
58 | 2.491 | 304.42715 | 70.664177 | 2.491 | 2.098952 | 314.3298 | 0.01913432 | 0.0001523714 | 0.01206442 | 3.716375 | 2.491 | 304.4273 | 70.66417 | 29.65825 | 0.005998876 | 0.4749775 | 0.146314
59 | 2.532 | 293.29965 | 69.865173 | 2.532 | 2.022231 | 310.7757 | 0.01884061 | 0.0001473925 | 0.01221181 | 3.594939 | 2.532 | 293.2998 | 69.86517 | 29.203 | 0.005802858 | 0.4807804 | 0.1415331
60 | 2.573 | 267.51639 | 66.890053 | 2.573 | 1.844461 | 297.5417 | 0.01856787 | 0.000134945 | 0.01234676 | 3.29134 | 2.573 | 267.5165 | 66.89005 | 28.78026 | 0.005312796 | 0.4860931 | 0.1295804
61 | 2.614 | 227.75594 | 61.51791 | 2.614 | 1.570323 | 273.6452 | 0.01833201 | 0.0001152694 | 0.01246203 | 2.811448 | 2.614 | 227.756 | 61.5179 | 28.41467 | 0.004538166 | 0.4906313 | 0.110687
62 | 2.673 | 182.29601 | 50.605473 | 2.673 | 1.256887 | 225.1043 | 0.01805594 | 0.0001332885 | 0.01259532 | 2.259128 | 2.673 | 182.2961 | 50.60547 | 27.98676 | 0.005247583 | 0.4958789 | 0.08894208
63 | 2.714 | 124.67059 | 35.000496 | 2.714 | 0.8595738 | 155.6899 | 0.01792323 | 6.346553e-05 | 0.01265878 | 1.54794 | 2.714 | 124.6706 | 35.00049 | 27.78106 | 0.002498644 | 0.4983775 | 0.06094255
64 | 2.754 | 89.883461 | 24.287561 | 2.754 | 0.6197249 | 108.0364 | 0.01782927 | 4.470107e-05 | 0.01270348 | 1.117527 | 2.754 | 89.8835 | 24.28756 | 27.63543 | 0.001759886 | 0.5001374 | 0.04399714
65 | 2.795 | 59.89349 | 17.608955 | 2.795 | 0.4129512 | 78.32851 | 0.01776481 | 3.055953e-05 | 0.01273404 | 0.7453543 | 2.795 | 59.89351 | 17.60895 | 27.53551 | 0.001203132 | 0.5013406 | 0.02934467
66 | 2.836 | 35.874363 | 10.40995 | 2.836 | 0.2473451 | 46.30575 | 0.01772609 | 1.83145e-05 | 0.01275236 | 0.446695 | 2.836 | 35.87438 | 10.40995 | 27.47549 | 0.0007210436 | 0.5020616 | 0.01758643
67 | 2.88 | 20.947224 | 6.1761193 | 2.88 | 0.1444261 | 27.47274 | 0.01770178 | 1.148046e-05 | 0.01276384 | 0.2609196 | 2.88 | 20.94723 | 6.176119 | 27.43781 | 0.0004519869 | 0.5025136 | 0.01027243
68 | 2.921 | 11.041033 | 1.2074627 | 2.921 | 0.07612527 | 5.37106 | 0.01768983 | 5.639611e-06 | 0.01276948 | 0.1375515 | 2.921 | 11.04104 | 1.207463 | 27.41929 | 0.0002220321 | 0.5027356 | 0.005415416
69 | 2.961 | 7.1056967 | -1.0980099 | 2.961 | 0.04899207 | -4.88419 | 0.01768232 | 3.541357e-06 | 0.01277302 | 0.08853391 | 2.961 | 7.1057 | -1.09801 | 27.40765 | 0.0001394236 | 0.502875 | 0.003485589
70 | 3.002 | 5.7486839 | -1.8606966 | 3.002 | 0.0396358 | -8.276788 | 0.01767609 | 2.936937e-06 | 0.01277596 | 0.07163261 | 3.002 | 5.748686 | -1.860696 | 27.398 | 0.0001156275 | 0.5029907 | 0.002820183

## 2
| Time (sec) | Pressure (psig) | Thrust (lb) | Time (sec) | Pressure (MPa) | Thrust (N) | Burn Area A_b (m^2) | Instantaneous Regression ds (m) | Cumulative Regression s (m) | Instantaneous Burn Rate ds/dt (mm/sec) | Time (sec) | Pressure (psi) | Thrust (lbf) | Burn Area A_b (in^2) | Instantaneous Regression ds (in) | Cumulative Regression s (in) | Instantaneous Burn Rate ds/dt (in/sec) | str | dat
0 | 0 | 2.0805924 | 2.6218905 | 0 | 0.01434519 | 11.66275 | 0.02836396 | 0 | 0 | 0 | 0 | 2.080593 | 2.62189 | 43.96423 | 0 | 0 | 0 | Throat Area (mm^2) | 134.3915
1 | 0.041 | 231.1443 | 2.8069651 | 0.041 | 1.593684 | 12.486 | 0.0284126 | 0.0001113917 | 0.0001113917 | 2.71687 | 0.041 | 231.1444 | 2.806965 | 44.03962 | 0.004385502 | 0.004385502 | 0.1069635 | Throat Diameter (mm) | 13.081
2 | 0.1 | 302.52316 | 66.907463 | 0.1 | 2.085825 | 297.6191 | 0.02849693 | 0.0002084941 | 0.0003198858 | 3.533798 | 0.1 | 302.5233 | 66.90746 | 44.17033 | 0.008208433 | 0.01259393 | 0.139126 | Throat Area (in^2) | 0.2083072
3 | 0.141 | 311.07236 | 89.691544 | 0.141 | 2.144769 | 398.9677 | 0.02855161 | 0.0001483442 | 0.00046823 | 3.618152 | 0.141 | 311.0725 | 89.69153 | 44.25508 | 0.005840326 | 0.01843426 | 0.142447 | Throat Diameter (in) | 0.515
4 | 0.182 | 313.37927 | 91.334328 | 0.182 | 2.160675 | 406.2752 | 0.02860201 | 0.0001488228 | 0.0006170528 | 3.629824 | 0.182 | 313.3794 | 91.33432 | 44.33321 | 0.005859167 | 0.02429343 | 0.1429065 | Burn Time (sec) | 2.969
5 | 0.223 | 317.85742 | 91.548759 | 0.223 | 2.191551 | 407.229 | 0.02864841 | 0.0001503339 | 0.0007673867 | 3.666681 | 0.223 | 317.8575 | 91.54875 | 44.40513 | 0.005918662 | 0.03021209 | 0.1443576 | Impulse (N*s) | 1287.209
6 | 0.264 | 321.38562 | 92.435822 | 0.264 | 2.215877 | 411.1749 | 0.02869055 | 0.0001513973 | 0.000918784 | 3.692618 | 0.264 | 321.3858 | 92.43581 | 44.47044 | 0.005960528 | 0.03617262 | 0.1453787 | Full Pressure Integral (MPa*s) | 7.965041
7 | 0.305 | 325.45667 | 93.120399 | 0.305 | 2.243946 | 414.22 | 0.02872838 | 0.0001527184 | 0.001071502 | 3.724839 | 0.305 | 325.4568 | 93.12039 | 44.52908 | 0.006012539 | 0.04218516 | 0.1466473 | C* (m/s) | 1547.478
8 | 0.346 | 330.47763 | 94.5 | 0.346 | 2.278564 | 420.35679 | 0.02876188 | 0.0001544835 | 0.001225986 | 3.767891 | 0.346 | 330.4778 | 94.49999 | 44.581 | 0.006082032 | 0.04826719 | 0.1483422 | Average Pressure (using full fire) (MPa) | 2.682735
9 | 0.387 | 334.95575 | 95.815918 | 0.387 | 2.30944 | 426.2103 | 0.02879084 | 0.0001559943 | 0.00138198 | 3.804739 | 0.387 | 334.9559 | 95.81591 | 44.62589 | 0.006141512 | 0.0544087 | 0.149793 | Average Burnrate (using full fire) (mm/s) | 4.302533
10 | 0.431 | 340.92664 | 97.353233 | 0.431 | 2.350607 | 433.0486 | 0.02881679 | 0.0001697276 | 0.001551708 | 3.857446 | 0.431 | 340.9268 | 97.35322 | 44.66611 | 0.006682193 | 0.06109089 | 0.151868 | Average Pressure (using points above average) (MPa) | 3.546305
11 | 0.474 | 346.49039 | 98.996521 | 0.474 | 2.388968 | 440.3583 | 0.02883677 | 0.0001679505 | 0.001719658 | 3.905825 | 0.474 | 346.4905 | 98.99651 | 44.69708 | 0.006612228 | 0.06770312 | 0.1537727 | Average Burnrate (using points above average) (mm/s) | 5.581837
12 | 0.532 | 356.53076 | 101.15472 | 0.532 | 2.458194 | 449.9584 | 0.02885503 | 0.0002319614 | 0.00195162 | 3.999335 | 0.532 | 356.5309 | 101.1547 | 44.72539 | 0.009132345 | 0.07683547 | 0.1574542 | Impulse (lbf*s) | 289.3763
13 | 0.573 | 366.30276 | 102.4199 | 0.573 | 2.52557 | 455.5862 | 0.0288615 | 0.0001678982 | 0.002119518 | 4.095078 | 0.573 | 366.3029 | 102.4199 | 44.73542 | 0.006610169 | 0.08344564 | 0.1612236 | Full Pressure Integral (psig*s) | 1155.232
14 | 0.614 | 374.30911 | 104.83035 | 0.614 | 2.580771 | 466.3085 | 0.02886227 | 0.0001710027 | 0.002290521 | 4.170798 | 0.614 | 374.3093 | 104.8303 | 44.7366 | 0.006732395 | 0.09017803 | 0.1642047 | C* (ft/s) | 5077.028
15 | 0.655 | 384.07962 | 106.12587 | 0.655 | 2.648137 | 472.0712 | 0.02885697 | 0.0001749012 | 0.002465422 | 4.265884 | 0.655 | 384.0798 | 106.1259 | 44.72839 | 0.006885879 | 0.09706391 | 0.1679483 | Average Pressure (using full fire) (psig) | 389.0978
16 | 0.696 | 396.02133 | 108.09751 | 0.696 | 2.730472 | 480.8415 | 0.02884511 | 0.0001797703 | 0.002645192 | 4.384641 | 0.696 | 396.0215 | 108.0975 | 44.71001 | 0.007077575 | 0.1041415 | 0.1726238 | Average Burnrate (in/s) (using full fire) | 0.1693912
17 | 0.737 | 406.60602 | 110.81244 | 0.737 | 2.803451 | 492.9181 | 0.02882624 | 0.000184009 | 0.002829201 | 4.488024 | 0.737 | 406.6062 | 110.8124 | 44.68077 | 0.007244451 | 0.1113859 | 0.1766939 | Average Pressure (using points above average) (psig) | 514.348
18 | 0.779 | 419.76904 | 112.45473 | 0.779 | 2.894207 | 500.2234 | 0.02879898 | 0.0001940041 | 0.003023205 | 4.619145 | 0.779 | 419.7692 | 112.4547 | 44.63851 | 0.00763796 | 0.1190239 | 0.1818562 | Average Burnrate (using points above average) (in/s) | 0.2197575
19 | 0.82 | 430.76083 | 115.01244 | 0.82 | 2.969993 | 511.6006 | 0.02876419 | 0.000193785 | 0.00321699 | 4.726464 | 0.82 | 430.761 | 115.0124 | 44.58459 | 0.007629337 | 0.1266532 | 0.1860814 | ISP (sec) | 189.6902
20 | 0.861 | 441.75269 | 116.43482 | 0.861 | 3.045779 | 517.9277 | 0.02872081 | 0.0001981817 | 0.003415172 | 4.8337 | 0.861 | 441.7529 | 116.4348 | 44.51734 | 0.007802433 | 0.1344557 | 0.1903032
21 | 0.902 | 450.57324 | 118.64776 | 0.902 | 3.106594 | 527.7713 | 0.02866857 | 0.0002016096 | 0.003616782 | 4.917307 | 0.902 | 450.5734 | 118.6477 | 44.43637 | 0.007937389 | 0.1423931 | 0.1935949
22 | 0.961 | 464.95755 | 120.63483 | 0.961 | 3.205771 | 536.6103 | 0.02857627 | 0.0002983272 | 0.003915109 | 5.056392 | 0.961 | 464.9577 | 120.6348 | 44.29331 | 0.01174517 | 0.1541382 | 0.1990707
23 | 1.002 | 473.64246 | 121.79552 | 1.002 | 3.265651 | 541.7733 | 0.0285003 | 0.0002107101 | 0.004125819 | 5.139271 | 1.002 | 473.6427 | 121.7955 | 44.17556 | 0.008295678 | 0.1624339 | 0.2023336
24 | 1.043 | 484.36285 | 123.59751 | 1.043 | 3.339566 | 549.7889 | 0.02841357 | 0.0002150303 | 0.004340849 | 5.244642 | 1.043 | 484.363 | 123.5975 | 44.04112 | 0.008465765 | 0.1708997 | 0.2064821
25 | 1.086 | 492.50494 | 125.31741 | 1.086 | 3.395703 | 557.4394 | 0.02831105 | 0.0002288548 | 0.004569704 | 5.322205 | 1.086 | 492.5051 | 125.3174 | 43.88222 | 0.009010037 | 0.1799097 | 0.2095357
26 | 1.127 | 500.51129 | 126.0806 | 1.127 | 3.450905 | 560.8342 | 0.02820186 | 0.0002213811 | 0.004791085 | 5.39954 | 1.127 | 500.5115 | 126.0806 | 43.71297 | 0.008715798 | 0.1886255 | 0.2125804
27 | 1.168 | 509.73901 | 127.64278 | 1.168 | 3.514528 | 567.7832 | 0.02808072 | 0.0002251241 | 0.005016209 | 5.490832 | 1.168 | 509.7392 | 127.6428 | 43.5252 | 0.008863158 | 0.1974887 | 0.2161746
28 | 1.21 | 518.01678 | 128.92488 | 1.21 | 3.571601 | 573.4862 | 0.02794397 | 0.0002340503 | 0.00525026 | 5.572625 | 1.21 | 518.017 | 128.9249 | 43.31323 | 0.009214582 | 0.2067032 | 0.2193948
29 | 1.251 | 523.58051 | 130.23532 | 1.251 | 3.609962 | 579.3154 | 0.0277984 | 0.0002306859 | 0.005480945 | 5.626485 | 1.251 | 523.5807 | 130.2353 | 43.08761 | 0.009082126 | 0.2157854 | 0.2215153
30 | 1.292 | 532.5368 | 131.11044 | 1.292 | 3.671713 | 583.2081 | 0.02763951 | 0.0002344349 | 0.00571538 | 5.717925 | 1.292 | 532.537 | 131.1104 | 42.84133 | 0.009229726 | 0.2250151 | 0.2251153
31 | 1.333 | 536.74353 | 132.40298 | 1.333 | 3.700718 | 588.9576 | 0.02746829 | 0.000236145 | 0.005951525 | 5.759635 | 1.333 | 536.7437 | 132.403 | 42.57594 | 0.009297053 | 0.2343121 | 0.2267574
32 | 1.392 | 545.83551 | 132.57164 | 1.392 | 3.763405 | 589.7078 | 0.02719764 | 0.0003454246 | 0.00629695 | 5.854654 | 1.392 | 545.8357 | 132.5716 | 42.15642 | 0.0135994 | 0.2479115 | 0.2304983
33 | 1.433 | 553.16339 | 133.84627 | 1.433 | 3.813929 | 595.3777 | 0.02699263 | 0.0002432658 | 0.006540216 | 5.933313 | 1.433 | 553.1636 | 133.8463 | 41.83867 | 0.0095774 | 0.2574889 | 0.2335951
34 | 1.474 | 561.71259 | 134.62488 | 1.474 | 3.872873 | 598.8411 | 0.02677222 | 0.0002470941 | 0.00678731 | 6.026685 | 1.474 | 561.7128 | 134.6249 | 41.49703 | 0.009728118 | 0.2672171 | 0.2372712
35 | 1.515 | 566.73352 | 136.45572 | 1.515 | 3.907492 | 606.9851 | 0.02653727 | 0.0002494408 | 0.007036751 | 6.083922 | 1.515 | 566.7338 | 136.4557 | 41.13285 | 0.009820509 | 0.2770376 | 0.2395246
36 | 1.556 | 570.26172 | 136.83084 | 1.556 | 3.931818 | 608.6537 | 0.02628801 | 0.0002512035 | 0.007287954 | 6.126914 | 1.556 | 570.262 | 136.8308 | 40.7465 | 0.009889906 | 0.2869275 | 0.2412172
37 | 1.597 | 575.4184 | 137.1393 | 1.597 | 3.967372 | 610.0258 | 0.02602333 | 0.0002537612 | 0.007541715 | 6.189297 | 1.597 | 575.4186 | 137.1393 | 40.33624 | 0.009990602 | 0.2969181 | 0.2436732
38 | 1.64 | 579.21802 | 137.55722 | 1.64 | 3.993569 | 611.8848 | 0.02572941 | 0.0002683005 | 0.007810016 | 6.239546 | 1.64 | 579.2183 | 137.5572 | 39.88066 | 0.01056302 | 0.3074811 | 0.2456516
39 | 1.681 | 581.52496 | 137.41095 | 1.681 | 4.009475 | 611.2341 | 0.02543395 | 0.0002572888 | 0.008067305 | 6.275337 | 1.681 | 581.5252 | 137.4109 | 39.4227 | 0.01012949 | 0.3176106 | 0.2470607
40 | 1.724 | 584.51038 | 137.34129 | 1.724 | 4.030059 | 610.9243 | 0.02510736 | 0.000271813 | 0.008339118 | 6.321233 | 1.724 | 584.5106 | 137.3413 | 38.91648 | 0.01070131 | 0.3283119 | 0.2488676
41 | 1.765 | 586.13879 | 137.42885 | 1.765 | 4.041286 | 611.3138 | 0.0247804 | 0.0002605145 | 0.008599632 | 6.354011 | 1.765 | 586.139 | 137.4288 | 38.40969 | 0.01025648 | 0.3385684 | 0.2501581
42 | 1.824 | 588.7171 | 137.05722 | 1.824 | 4.059063 | 609.6607 | 0.02428165 | 0.0003780519 | 0.008977684 | 6.407659 | 1.824 | 588.7173 | 137.0572 | 37.63664 | 0.01488394 | 0.3534523 | 0.2522702
43 | 1.865 | 587.76721 | 136.88956 | 1.865 | 4.052514 | 608.9149 | 0.02391756 | 0.0002631269 | 0.009240811 | 6.41773 | 1.865 | 587.7674 | 136.8895 | 37.0723 | 0.01035933 | 0.3638116 | 0.2526667
44 | 1.906 | 581.38928 | 136.00597 | 1.906 | 4.00854 | 604.9845 | 0.0235424 | 0.0002611791 | 0.00950199 | 6.370221 | 1.906 | 581.3895 | 136.006 | 36.4908 | 0.01028265 | 0.3740943 | 0.2507963
45 | 1.947 | 552.21344 | 134.58607 | 1.947 | 3.807379 | 598.6684 | 0.02317201 | 0.000248971 | 0.009750961 | 6.072463 | 1.947 | 552.2137 | 134.5861 | 35.91669 | 0.009802013 | 0.3838963 | 0.2390735
46 | 1.988 | 495.76175 | 126.94826 | 1.988 | 3.418158 | 564.6938 | 0.02282764 | 0.0002243051 | 0.009975266 | 5.470856 | 1.988 | 495.762 | 126.9482 | 35.38291 | 0.008830914 | 0.3927272 | 0.2153881
47 | 2.029 | 444.33096 | 115.67264 | 2.029 | 3.063555 | 514.5374 | 0.02250931 | 0.0002017126 | 0.01017698 | 4.919819 | 2.029 | 444.3311 | 115.6726 | 34.88951 | 0.007941445 | 0.4006687 | 0.1936938
48 | 2.07 | 414.06961 | 101.51642 | 2.07 | 2.854911 | 451.5674 | 0.02220428 | 0.0001886004 | 0.01036558 | 4.600011 | 2.07 | 414.0698 | 101.5164 | 34.41671 | 0.007425218 | 0.4080939 | 0.1811029
49 | 2.111 | 397.78543 | 93.402985 | 2.111 | 2.742635 | 415.477 | 0.02190349 | 0.0001817945 | 0.01054737 | 4.434011 | 2.111 | 397.7856 | 93.40297 | 33.95047 | 0.007157266 | 0.4152512 | 0.1745675
50 | 2.152 | 387.33643 | 90.124374 | 2.152 | 2.670592 | 400.893 | 0.02160317 | 0.0001776305 | 0.010725 | 4.332451 | 2.152 | 387.3366 | 90.12436 | 33.48497 | 0.006993331 | 0.4222445 | 0.170569
51 | 2.192 | 380.55139 | 87.382584 | 2.192 | 2.623811 | 388.697 | 0.02130832 | 0.0001708534 | 0.01089586 | 4.271334 | 2.192 | 380.5515 | 87.38257 | 33.02795 | 0.006726514 | 0.428971 | 0.1681629
52 | 2.251 | 373.49973 | 85.512436 | 2.251 | 2.575191 | 380.3781 | 0.02086871 | 0.000248655 | 0.01114451 | 4.214491 | 2.251 | 373.4999 | 85.51243 | 32.34657 | 0.009789572 | 0.4387606 | 0.1659249
53 | 2.292 | 368.20258 | 84.687065 | 2.292 | 2.538668 | 376.7067 | 0.02055919 | 0.0001709976 | 0.01131551 | 4.170674 | 2.292 | 368.2027 | 84.68706 | 31.86681 | 0.006732195 | 0.4454928 | 0.1641999
54 | 2.333 | 363.04593 | 83.245773 | 2.333 | 2.503115 | 370.2955 | 0.020247 | 0.000169269 | 0.01148478 | 4.128512 | 2.333 | 363.0461 | 83.24576 | 31.38292 | 0.006664138 | 0.4521569 | 0.1625399
55 | 2.376 | 355.98944 | 81.839302 | 2.376 | 2.454462 | 364.0392 | 0.01991854 | 0.0001748134 | 0.01165959 | 4.065428 | 2.376 | 355.9896 | 81.83929 | 30.87381 | 0.006882421 | 0.4590393 | 0.1600563
56 | 2.417 | 346.89746 | 80.647263 | 2.417 | 2.391775 | 358.7368 | 0.01960657 | 0.0001630916 | 0.01182268 | 3.977843 | 2.417 | 346.8976 | 80.64725 | 30.39024 | 0.006420931 | 0.4654603 | 0.1566081
57 | 2.458 | 337.12698 | 78.342285 | 2.458 | 2.32441 | 348.4837 | 0.01929697 | 0.0001591542 | 0.01198184 | 3.88181 | 2.458 | 337.1271 | 78.34228 | 29.91037 | 0.006265917 | 0.4717262 | 0.1528273
58 | 2.499 | 321.65704 | 76.445274 | 2.499 | 2.217748 | 340.0454 | 0.01899559 | 0.0001524729 | 0.01213431 | 3.718851 | 2.499 | 321.6572 | 76.44527 | 29.44323 | 0.006002874 | 0.477729 | 0.1464116
59 | 2.54 | 298.99493 | 72.374626 | 2.54 | 2.061498 | 321.9383 | 0.01871013 | 0.0001422885 | 0.0122766 | 3.470452 | 2.54 | 298.9951 | 72.37462 | 29.00076 | 0.005601914 | 0.483331 | 0.136632
60 | 2.581 | 267.37656 | 67.878609 | 2.581 | 1.843497 | 301.939 | 0.01845046 | 0.0001277034 | 0.0124043 | 3.114718 | 2.581 | 267.3767 | 67.8786 | 28.59827 | 0.005027697 | 0.4883587 | 0.1226267
61 | 2.622 | 228.83739 | 59.857212 | 2.622 | 1.577779 | 266.258 | 0.01822489 | 0.0001096449 | 0.01251395 | 2.674267 | 2.622 | 228.8375 | 59.85721 | 28.24864 | 0.004316732 | 0.4926754 | 0.1052862
62 | 2.682 | 169.4644 | 47.035324 | 2.682 | 1.168416 | 209.2235 | 0.01797683 | 0.0001192462 | 0.01263319 | 1.987437 | 2.682 | 169.4645 | 47.03532 | 27.86415 | 0.004694735 | 0.4973701 | 0.07824558
63 | 2.723 | 126.79005 | 39.008457 | 2.723 | 0.874187 | 173.5182 | 0.01784867 | 6.1078e-05 | 0.01269427 | 1.489707 | 2.723 | 126.7901 | 39.00845 | 27.66549 | 0.002404647 | 0.4997748 | 0.05864993
64 | 2.763 | 86.622475 | 28.34627 | 2.763 | 0.5972412 | 126.0904 | 0.01776272 | 4.076112e-05 | 0.01273503 | 1.019028 | 2.763 | 86.62251 | 28.34627 | 27.53227 | 0.001604769 | 0.5013795 | 0.04011923
65 | 2.803 | 53.782772 | 18.545771 | 2.803 | 0.3708193 | 82.49567 | 0.01770914 | 2.532772e-05 | 0.01276036 | 0.633193 | 2.803 | 53.78279 | 18.54577 | 27.44923 | 0.0009971549 | 0.5023767 | 0.02492887
66 | 2.846 | 27.185326 | 12.623384 | 2.846 | 0.1874363 | 56.15159 | 0.01767997 | 1.376829e-05 | 0.01277413 | 0.3201928 | 2.846 | 27.18534 | 12.62338 | 27.404 | 0.000542059 | 0.5029188 | 0.01260602
67 | 2.887 | 9.1370573 | 7.1199007 | 2.887 | 0.06299782 | 31.67088 | 0.01767061 | 4.412923e-06 | 0.01277854 | 0.1076323 | 2.887 | 9.137061 | 7.1199 | 27.38949 | 0.0001737372 | 0.5030925 | 0.004237493
68 | 2.928 | 0.0450734 | 4.2388058 | 2.928 | 0.0003107703 | 18.85514 | 0.01767056 | 2.176911e-08 | 0.01277856 | 0.0005309539 | 2.928 | 0.04507342 | 4.238805 | 27.38942 | 8.57052e-07 | 0.5030933 | 2.090371e-05
69 | 2.969 | -0.63343298 | 1.9840796 | 2.969 | -0.004367368 | 8.825623 | 0.01767121 | -3.059264e-07 | 0.01277826 | -0.007461618 | 2.969 | -0.6334332 | 1.984079 | 27.39043 | -1.204435e-05 | 0.5030813 | -0.0002937647

## Characterization
| str | dat
0 | Metric (MPa and mm):
1 | a | 3.208067
2 | n | 0.3011425
3 | Imperial (psig and in):
4 | a | 0.02821606
5 | n | 0.3011425
6
7 | R^2 | 0.9778325

## Characterization(HighAvg)
| str | dat
0 | Metric (MPa and mm):
1 | a | 3.569521
2 | n | 0.3529754
3 | Imperial (psig and in):
4 | a | 0.02425643
5 | n | 0.3529754
6
7 | R^2 | 0.9999318